## Sheet1
20004.453 | 0.52056 | -0.02453
15829.126 | 0.5285 | -0.00697
12516.703 | 0.53615 | 0.00817
9909.4424 | 0.54498 | 0.02017
7835.48 | 0.55501 | 0.02991
6217.2461 | 0.56271 | 0.03777
4905.291 | 0.57345 | 0.04505
3881.2737 | 0.58325 | 0.05159
3070.9827 | 0.5925 | 0.05741
2430.7778 | 0.60076 | 0.06293
1923.1537 | 0.6131 | 0.06695
1522.4358 | 0.62295 | 0.07156
1203.8446 | 0.63329 | 0.07773
952.86591 | 0.64553 | 0.08406
754.27557 | 0.65745 | 0.08668
596.71857 | 0.6698 | 0.09308
471.96338 | 0.68198 | 0.09954
373.20856 | 0.69934 | 0.10464
295.47278 | 0.71515 | 0.11184
233.87738 | 0.73225 | 0.11976
185.05922 | 0.74919 | 0.12587
146.35823 | 0.76717 | 0.13217
115.77804 | 0.78693 | 0.14145
91.6721 | 0.80749 | 0.14719
72.51701 | 0.82707 | 0.15529
57.36816 | 0.84771 | 0.16626
45.3629 | 0.8707 | 0.176
35.93134 | 0.89162 | 0.18808
28.40909 | 0.91313 | 0.20204
22.48202 | 0.93404 | 0.22259
17.79613 | 0.95758 | 0.24681
14.06813 | 0.98105 | 0.27877
11.1448 | 1.01173 | 0.31913
8.81772 | 1.05244 | 0.36791
6.97545 | 1.10495 | 0.41289
5.5173 | 1.1617 | 0.486
4.36941 | 1.24687 | 0.53144
3.45686 | 1.35553 | 0.61511
2.73547 | 1.45629 | 0.66359
2.16054 | 1.60916 | 0.68646
1.70952 | 1.7665 | 0.71203
1.35352 | 1.90341 | 0.69978
1.07079 | 2.03875 | 0.65038
0.84734 | 2.16094 | 0.59285
0.67072 | 2.25593 | 0.52977
0.53067 | 2.3247 | 0.46937
0.41976 | 2.37656 | 0.41175
0.33183 | 2.41771 | 0.36276
0.26261 | 2.44947 | 0.3267
0.20791 | 2.4761 | 0.30415
0.16452 | 2.49727 | 0.29301
0.13007 | 2.51558 | 0.28967
0.10309 | 2.53662 | 0.29451
0.08153 | 2.56461 | 0.3116
0.06443 | 2.59495 | 0.34522
0.05102 | 2.62326 | 0.39033
0.04042 | 2.65578 | 0.43771
0.03192 | 2.70762 | 0.48916
0.02528 | 2.77777 | 0.55811
0.01999 | 2.85437 | 0.64544