## Sheet1
20004.453 | 0.52275 | -0.02594
15829.126 | 0.53266 | -0.00667
12516.703 | 0.54025 | 0.00769
9909.4424 | 0.5484 | 0.02185
7835.48 | 0.55873 | 0.02949
6217.2461 | 0.56684 | 0.03793
4905.291 | 0.57819 | 0.04607
3881.2737 | 0.58583 | 0.05227
3070.9827 | 0.59469 | 0.05702
2430.7778 | 0.60565 | 0.06176
1923.1537 | 0.61581 | 0.06759
1522.4358 | 0.62676 | 0.07236
1203.8446 | 0.63803 | 0.07878
952.86591 | 0.65038 | 0.08352
754.27557 | 0.66356 | 0.08763
596.71857 | 0.67421 | 0.09254
471.96338 | 0.68866 | 0.09969
373.20856 | 0.70231 | 0.10557
295.47278 | 0.71954 | 0.1128
233.87738 | 0.73659 | 0.12076
185.05922 | 0.75317 | 0.1266
146.35823 | 0.77137 | 0.1333
115.77804 | 0.79096 | 0.14155
91.6721 | 0.81124 | 0.14974
72.51701 | 0.83108 | 0.15728
57.36816 | 0.85241 | 0.16597
45.3629 | 0.87392 | 0.17692
35.93134 | 0.89532 | 0.18813
28.40909 | 0.91799 | 0.2026
22.48202 | 0.93847 | 0.2219
17.79613 | 0.95951 | 0.24609
14.06813 | 0.9879 | 0.27687
11.1448 | 1.02044 | 0.31593
8.81772 | 1.05484 | 0.36129
6.97545 | 1.10706 | 0.42897
5.5173 | 1.17399 | 0.47045
4.36941 | 1.24823 | 0.55426
3.45686 | 1.34366 | 0.59516
2.73547 | 1.48414 | 0.65521
2.16054 | 1.61048 | 0.70432
1.70952 | 1.75174 | 0.6999
1.35352 | 1.91041 | 0.68054
1.07079 | 2.04599 | 0.64796
0.84734 | 2.15414 | 0.59112
0.67072 | 2.24718 | 0.52548
0.53067 | 2.31647 | 0.45857
0.41976 | 2.37105 | 0.40446
0.33183 | 2.41067 | 0.35948
0.26261 | 2.43949 | 0.32552
0.20791 | 2.46326 | 0.30022
0.16452 | 2.48635 | 0.28539
0.13007 | 2.50936 | 0.28432
0.10309 | 2.5296 | 0.29675
0.08153 | 2.54881 | 0.31722
0.06443 | 2.57252 | 0.34601
0.05102 | 2.60977 | 0.37831
0.04042 | 2.65733 | 0.43157
0.03192 | 2.70595 | 0.49921
0.02528 | 2.75719 | 0.56624
0.01999 | 2.82796 | 0.62977