## Sheet1
20004.453 | 0.51959 | -0.02884
15829.126 | 0.52757 | -0.01002
12516.703 | 0.53647 | 0.00553
9909.4424 | 0.54546 | 0.01816
7835.48 | 0.55156 | 0.02672
6217.2461 | 0.56225 | 0.03474
4905.291 | 0.57062 | 0.04328
3881.2737 | 0.58056 | 0.04837
3070.9827 | 0.58899 | 0.05421
2430.7778 | 0.59784 | 0.06012
1923.1537 | 0.60684 | 0.06443
1522.4358 | 0.61897 | 0.06985
1203.8446 | 0.62868 | 0.07561
952.86591 | 0.64093 | 0.08028
754.27557 | 0.65206 | 0.08667
596.71857 | 0.66682 | 0.09181
471.96338 | 0.6798 | 0.09739
373.20856 | 0.69389 | 0.10441
295.47278 | 0.70996 | 0.11163
233.87738 | 0.72576 | 0.11877
185.05922 | 0.74201 | 0.12443
146.35823 | 0.76089 | 0.13316
115.77804 | 0.77999 | 0.13931
91.6721 | 0.80049 | 0.14805
72.51701 | 0.82179 | 0.15605
57.36816 | 0.84267 | 0.16605
45.3629 | 0.86405 | 0.17625
35.93134 | 0.88537 | 0.18822
28.40909 | 0.90622 | 0.20242
22.48202 | 0.93062 | 0.22328
17.79613 | 0.95536 | 0.24946
14.06813 | 0.98581 | 0.27789
11.1448 | 1.02335 | 0.31258
8.81772 | 1.06497 | 0.3566
6.97545 | 1.13563 | 0.40438
5.5173 | 1.19241 | 0.43474
4.36941 | 1.28964 | 0.48613
3.45686 | 1.37084 | 0.51343
2.73547 | 1.48828 | 0.51767
2.16054 | 1.6035 | 0.52386
1.70952 | 1.69936 | 0.49949
1.35352 | 1.79153 | 0.45559
1.07079 | 1.86955 | 0.40859
0.84734 | 1.9279 | 0.36198
0.67072 | 1.97194 | 0.31568
0.53067 | 2.00303 | 0.27592
0.41976 | 2.02945 | 0.24392
0.33183 | 2.05092 | 0.22174
0.26261 | 2.06663 | 0.21039
0.20791 | 2.07829 | 0.20624
0.16452 | 2.08782 | 0.20676
0.13007 | 2.09906 | 0.21279
0.10309 | 2.11527 | 0.22731
0.08153 | 2.13339 | 0.25146
0.06443 | 2.15492 | 0.28497
0.05102 | 2.18403 | 0.31952
0.04042 | 2.23035 | 0.36839
0.03192 | 2.2863 | 0.44122
0.02528 | 2.33527 | 0.53019
0.01999 | 2.3779 | 0.61575