## Sheet1
20004.453 | 0.52588 | -0.0242
15829.126 | 0.53487 | -0.00424
12516.703 | 0.54164 | 0.00896
9909.4424 | 0.55287 | 0.02041
7835.48 | 0.56155 | 0.03062
6217.2461 | 0.57101 | 0.03877
4905.291 | 0.57777 | 0.04511
3881.2737 | 0.58833 | 0.05191
3070.9827 | 0.59773 | 0.05647
2430.7778 | 0.6069 | 0.06182
1923.1537 | 0.61775 | 0.06646
1522.4358 | 0.62816 | 0.0715
1203.8446 | 0.63936 | 0.07764
952.86591 | 0.65076 | 0.08199
754.27557 | 0.6635 | 0.08703
596.71857 | 0.67604 | 0.09227
471.96338 | 0.68889 | 0.09888
373.20856 | 0.70268 | 0.10526
295.47278 | 0.71921 | 0.11094
233.87738 | 0.73502 | 0.11667
185.05922 | 0.75286 | 0.12553
146.35823 | 0.77173 | 0.13158
115.77804 | 0.78977 | 0.13909
91.6721 | 0.80997 | 0.14701
72.51701 | 0.83055 | 0.15606
57.36816 | 0.85184 | 0.16457
45.3629 | 0.87307 | 0.17377
35.93134 | 0.89302 | 0.18626
28.40909 | 0.91356 | 0.20068
22.48202 | 0.93435 | 0.22129
17.79613 | 0.95806 | 0.24603
14.06813 | 0.98208 | 0.27663
11.1448 | 1.00944 | 0.31525
8.81772 | 1.04713 | 0.36612
6.97545 | 1.10784 | 0.41567
5.5173 | 1.15245 | 0.48308
4.36941 | 1.24954 | 0.53753
3.45686 | 1.34074 | 0.62405
2.73547 | 1.45068 | 0.66349
2.16054 | 1.61286 | 0.70325
1.70952 | 1.76064 | 0.73578
1.35352 | 1.90208 | 0.71797
1.07079 | 2.04986 | 0.67293
0.84734 | 2.17845 | 0.62008
0.67072 | 2.27746 | 0.55686
0.53067 | 2.34836 | 0.49341
0.41976 | 2.40614 | 0.43269
0.33183 | 2.45159 | 0.383
0.26261 | 2.48728 | 0.34636
0.20791 | 2.51455 | 0.32255
0.16452 | 2.53578 | 0.30974
0.13007 | 2.55681 | 0.30391
0.10309 | 2.58202 | 0.30928
0.08153 | 2.61124 | 0.33035
0.06443 | 2.64077 | 0.36576
0.05102 | 2.66675 | 0.40766
0.04042 | 2.70722 | 0.45082
0.03192 | 2.7701 | 0.50895
0.02528 | 2.84132 | 0.58803
0.01999 | 2.91152 | 0.6773