## Sheet1
20004.453 | 0.52539 | -0.0258
15829.126 | 0.53328 | -0.00537
12516.703 | 0.54372 | 0.00834
9909.4424 | 0.55213 | 0.02119
7835.48 | 0.55953 | 0.03059
6217.2461 | 0.56905 | 0.03921
4905.291 | 0.57825 | 0.04558
3881.2737 | 0.58739 | 0.05196
3070.9827 | 0.59537 | 0.0583
2430.7778 | 0.60468 | 0.05977
1923.1537 | 0.61691 | 0.06654
1522.4358 | 0.62749 | 0.07262
1203.8446 | 0.63979 | 0.07744
952.86591 | 0.65047 | 0.08257
754.27557 | 0.66343 | 0.08797
596.71857 | 0.67518 | 0.09563
471.96338 | 0.68924 | 0.09848
373.20856 | 0.70431 | 0.10508
295.47278 | 0.71855 | 0.11118
233.87738 | 0.73545 | 0.11961
185.05922 | 0.75447 | 0.12696
146.35823 | 0.77277 | 0.13431
115.77804 | 0.79295 | 0.14233
91.6721 | 0.81202 | 0.14915
72.51701 | 0.83274 | 0.15645
57.36816 | 0.85543 | 0.16703
45.3629 | 0.87664 | 0.17818
35.93134 | 0.89697 | 0.18719
28.40909 | 0.91915 | 0.20365
22.48202 | 0.94003 | 0.22333
17.79613 | 0.96292 | 0.24525
14.06813 | 0.98989 | 0.27826
11.1448 | 1.02306 | 0.32043
8.81772 | 1.06072 | 0.36518
6.97545 | 1.10116 | 0.4249
5.5173 | 1.17995 | 0.48144
4.36941 | 1.2416 | 0.55033
3.45686 | 1.35796 | 0.59837
2.73547 | 1.4805 | 0.67512
2.16054 | 1.60222 | 0.70761
1.70952 | 1.76333 | 0.70748
1.35352 | 1.92173 | 0.70289
1.07079 | 2.05309 | 0.66923
0.84734 | 2.1689 | 0.60723
0.67072 | 2.26765 | 0.54156
0.53067 | 2.34274 | 0.47706
0.41976 | 2.39821 | 0.42156
0.33183 | 2.43879 | 0.37481
0.26261 | 2.46934 | 0.33689
0.20791 | 2.49644 | 0.31045
0.16452 | 2.52155 | 0.2975
0.13007 | 2.5433 | 0.29824
0.10309 | 2.56147 | 0.30886
0.08153 | 2.58258 | 0.32548
0.06443 | 2.61146 | 0.35316
0.05102 | 2.65362 | 0.39349
0.04042 | 2.69588 | 0.45208
0.03192 | 2.73986 | 0.51452
0.02528 | 2.79862 | 0.57228
0.01999 | 2.88262 | 0.64263