## Sheet1
20004.453 | 0.5081 | -0.02831
15829.126 | 0.51601 | -0.01092
12516.703 | 0.52465 | 0.00427
9909.4424 | 0.53282 | 0.01626
7835.48 | 0.54339 | 0.02647
6217.2461 | 0.55033 | 0.03582
4905.291 | 0.55956 | 0.0427
3881.2737 | 0.56817 | 0.04926
3070.9827 | 0.57735 | 0.05508
2430.7778 | 0.58642 | 0.05968
1923.1537 | 0.59689 | 0.06601
1522.4358 | 0.60716 | 0.0714
1203.8446 | 0.61959 | 0.07694
952.86591 | 0.62894 | 0.08045
754.27557 | 0.6416 | 0.08785
596.71857 | 0.65655 | 0.0933
471.96338 | 0.66926 | 0.10002
373.20856 | 0.6841 | 0.10548
295.47278 | 0.69941 | 0.11283
233.87738 | 0.71704 | 0.11971
185.05922 | 0.73443 | 0.12486
146.35823 | 0.75373 | 0.13388
115.77804 | 0.77217 | 0.14147
91.6721 | 0.79381 | 0.14992
72.51701 | 0.81438 | 0.15768
57.36816 | 0.83545 | 0.16716
45.3629 | 0.85751 | 0.17741
35.93134 | 0.87869 | 0.18788
28.40909 | 0.89946 | 0.20553
22.48202 | 0.92415 | 0.22458
17.79613 | 0.95021 | 0.24849
14.06813 | 0.97898 | 0.28207
11.1448 | 1.01246 | 0.32216
8.81772 | 1.06023 | 0.36319
6.97545 | 1.11239 | 0.40215
5.5173 | 1.19029 | 0.46455
4.36941 | 1.26456 | 0.49166
3.45686 | 1.3804 | 0.53674
2.73547 | 1.47905 | 0.56641
2.16054 | 1.59801 | 0.55539
1.70952 | 1.72318 | 0.54001
1.35352 | 1.8242 | 0.50991
1.07079 | 1.90774 | 0.46026
0.84734 | 1.97826 | 0.40637
0.67072 | 2.0328 | 0.35648
0.53067 | 2.0732 | 0.31392
0.41976 | 2.10212 | 0.27836
0.33183 | 2.12443 | 0.25004
0.26261 | 2.14348 | 0.23002
0.20791 | 2.1612 | 0.21959
0.16452 | 2.17745 | 0.21961
0.13007 | 2.19173 | 0.22825
0.10309 | 2.20605 | 0.24068
0.08153 | 2.22694 | 0.25979
0.06443 | 2.25378 | 0.29123
0.05102 | 2.28598 | 0.33642
0.04042 | 2.31545 | 0.388
0.03192 | 2.35585 | 0.43861
0.02528 | 2.41693 | 0.49628
0.01999 | 2.49325 | 0.57195