## Sheet1
20004.453 | 0.52053 | -0.0274
15829.126 | 0.52868 | -0.01057
12516.703 | 0.53699 | 0.00505
9909.4424 | 0.54544 | 0.01643
7835.48 | 0.55335 | 0.02725
6217.2461 | 0.56172 | 0.03447
4905.291 | 0.57223 | 0.04347
3881.2737 | 0.57991 | 0.04854
3070.9827 | 0.5899 | 0.05661
2430.7778 | 0.59803 | 0.05999
1923.1537 | 0.60722 | 0.06693
1522.4358 | 0.61961 | 0.07055
1203.8446 | 0.62993 | 0.07578
952.86591 | 0.64037 | 0.08149
754.27557 | 0.65456 | 0.08749
596.71857 | 0.66587 | 0.09341
471.96338 | 0.68006 | 0.09837
373.20856 | 0.69275 | 0.10596
295.47278 | 0.70924 | 0.11197
233.87738 | 0.7258 | 0.11781
185.05922 | 0.74393 | 0.12527
146.35823 | 0.76269 | 0.1322
115.77804 | 0.78161 | 0.14033
91.6721 | 0.80001 | 0.14834
72.51701 | 0.82034 | 0.15732
57.36816 | 0.84232 | 0.16574
45.3629 | 0.8658 | 0.1759
35.93134 | 0.88646 | 0.18801
28.40909 | 0.90862 | 0.20445
22.48202 | 0.93108 | 0.22337
17.79613 | 0.95616 | 0.2493
14.06813 | 0.98794 | 0.27958
11.1448 | 1.02622 | 0.31429
8.81772 | 1.06764 | 0.35429
6.97545 | 1.12939 | 0.40862
5.5173 | 1.20325 | 0.43444
4.36941 | 1.28267 | 0.49036
3.45686 | 1.37471 | 0.50388
2.73547 | 1.49527 | 0.52229
2.16054 | 1.59775 | 0.5246
1.70952 | 1.69782 | 0.49331
1.35352 | 1.794 | 0.45301
1.07079 | 1.86897 | 0.40817
0.84734 | 1.92535 | 0.36041
0.67072 | 1.96979 | 0.31389
0.53067 | 2.0025 | 0.27368
0.41976 | 2.02881 | 0.24372
0.33183 | 2.04836 | 0.2233
0.26261 | 2.06233 | 0.21065
0.20791 | 2.07347 | 0.20472
0.16452 | 2.08436 | 0.20371
0.13007 | 2.09854 | 0.21007
0.10309 | 2.11377 | 0.22646
0.08153 | 2.13068 | 0.25056
0.06443 | 2.15306 | 0.28223
0.05102 | 2.18895 | 0.31843
0.04042 | 2.23546 | 0.37716
0.03192 | 2.27803 | 0.45543
0.02528 | 2.31393 | 0.53464
0.01999 | 2.35902 | 0.60327