## Sheet1
20004.453 | 0.52107 | -0.02958
15829.126 | 0.52798 | -0.01106
12516.703 | 0.53753 | 0.00454
9909.4424 | 0.5445 | 0.01665
7835.48 | 0.55355 | 0.02667
6217.2461 | 0.5611 | 0.03455
4905.291 | 0.56934 | 0.04198
3881.2737 | 0.57931 | 0.0478
3070.9827 | 0.5874 | 0.05417
2430.7778 | 0.59672 | 0.05924
1923.1537 | 0.6068 | 0.06612
1522.4358 | 0.6167 | 0.07013
1203.8446 | 0.62748 | 0.07562
952.86591 | 0.63967 | 0.07937
754.27557 | 0.65137 | 0.08474
596.71857 | 0.66337 | 0.09076
471.96338 | 0.6767 | 0.09717
373.20856 | 0.68925 | 0.10397
295.47278 | 0.70465 | 0.10924
233.87738 | 0.72205 | 0.11656
185.05922 | 0.74115 | 0.12345
146.35823 | 0.75769 | 0.13047
115.77804 | 0.77617 | 0.13789
91.6721 | 0.79676 | 0.14562
72.51701 | 0.81653 | 0.15565
57.36816 | 0.83754 | 0.16429
45.3629 | 0.85921 | 0.17439
35.93134 | 0.88034 | 0.18639
28.40909 | 0.90227 | 0.20265
22.48202 | 0.92349 | 0.22122
17.79613 | 0.95022 | 0.24644
14.06813 | 0.9803 | 0.27687
11.1448 | 1.01657 | 0.31263
8.81772 | 1.0603 | 0.35616
6.97545 | 1.13185 | 0.39622
5.5173 | 1.1843 | 0.43555
4.36941 | 1.28614 | 0.47528
3.45686 | 1.36995 | 0.51258
2.73547 | 1.47732 | 0.5109
2.16054 | 1.5977 | 0.51184
1.70952 | 1.69385 | 0.49212
1.35352 | 1.78048 | 0.44816
1.07079 | 1.85641 | 0.4001
0.84734 | 1.91419 | 0.35356
0.67072 | 1.95654 | 0.3088
0.53067 | 1.98706 | 0.27001
0.41976 | 2.01204 | 0.23922
0.33183 | 2.03181 | 0.21712
0.26261 | 2.04894 | 0.20555
0.20791 | 2.06162 | 0.20218
0.16452 | 2.07084 | 0.20536
0.13007 | 2.08066 | 0.21242
0.10309 | 2.09559 | 0.22549
0.08153 | 2.11494 | 0.24945
0.06443 | 2.1361 | 0.28308
0.05102 | 2.16179 | 0.31948
0.04042 | 2.20448 | 0.36313
0.03192 | 2.26367 | 0.42837
0.02528 | 2.32248 | 0.51636
0.01999 | 2.37065 | 0.61089