## Sheet1
20004.453 | 0.52477 | -0.02478
15829.126 | 0.53495 | -0.00743
12516.703 | 0.54211 | 0.00864
9909.4424 | 0.55247 | 0.02105
7835.48 | 0.56123 | 0.03026
6217.2461 | 0.57153 | 0.03684
4905.291 | 0.57846 | 0.04489
3881.2737 | 0.58889 | 0.05031
3070.9827 | 0.59893 | 0.05639
2430.7778 | 0.60842 | 0.06236
1923.1537 | 0.619 | 0.06846
1522.4358 | 0.62988 | 0.07381
1203.8446 | 0.64071 | 0.07815
952.86591 | 0.65339 | 0.08211
754.27557 | 0.66482 | 0.08813
596.71857 | 0.6777 | 0.09527
471.96338 | 0.69217 | 0.09926
373.20856 | 0.70733 | 0.10658
295.47278 | 0.72201 | 0.11348
233.87738 | 0.73885 | 0.1204
185.05922 | 0.75644 | 0.12751
146.35823 | 0.7766 | 0.13574
115.77804 | 0.79579 | 0.14389
91.6721 | 0.81676 | 0.15059
72.51701 | 0.83645 | 0.15711
57.36816 | 0.85821 | 0.16857
45.3629 | 0.8799 | 0.17899
35.93134 | 0.90066 | 0.18981
28.40909 | 0.92368 | 0.20342
22.48202 | 0.94412 | 0.22257
17.79613 | 0.96621 | 0.24733
14.06813 | 0.99497 | 0.27885
11.1448 | 1.02772 | 0.31737
8.81772 | 1.06269 | 0.36318
6.97545 | 1.11551 | 0.42965
5.5173 | 1.18464 | 0.47172
4.36941 | 1.25816 | 0.55327
3.45686 | 1.35287 | 0.59245
2.73547 | 1.49393 | 0.65217
2.16054 | 1.61988 | 0.6986
1.70952 | 1.76055 | 0.69359
1.35352 | 1.91641 | 0.67379
1.07079 | 2.0501 | 0.64071
0.84734 | 2.15673 | 0.58364
0.67072 | 2.24847 | 0.51935
0.53067 | 2.31614 | 0.45439
0.41976 | 2.36992 | 0.40101
0.33183 | 2.40904 | 0.35738
0.26261 | 2.43794 | 0.32472
0.20791 | 2.46175 | 0.30072
0.16452 | 2.48506 | 0.28674
0.13007 | 2.50869 | 0.28647
0.10309 | 2.52917 | 0.29989
0.08153 | 2.54875 | 0.32149
0.06443 | 2.57392 | 0.35142
0.05102 | 2.61201 | 0.38488
0.04042 | 2.66136 | 0.4394
0.03192 | 2.71151 | 0.5091
0.02528 | 2.76388 | 0.57689
0.01999 | 2.83667 | 0.64167