## Sheet1
20004.453 | 0.47409 | -0.0286
15829.126 | 0.4829 | -0.01021
12516.703 | 0.49106 | 0.00583
9909.4424 | 0.49865 | 0.01769
7835.48 | 0.50537 | 0.0279
6217.2461 | 0.51519 | 0.0349
4905.291 | 0.52541 | 0.04317
3881.2737 | 0.5349 | 0.04995
3070.9827 | 0.54223 | 0.05567
2430.7778 | 0.55261 | 0.06141
1923.1537 | 0.56152 | 0.06508
1522.4358 | 0.57283 | 0.07101
1203.8446 | 0.58378 | 0.07724
952.86591 | 0.59503 | 0.08238
754.27557 | 0.60857 | 0.08731
596.71857 | 0.61844 | 0.09329
471.96338 | 0.63389 | 0.0992
373.20856 | 0.65211 | 0.10792
295.47278 | 0.66407 | 0.11254
233.87738 | 0.68213 | 0.11783
185.05922 | 0.69771 | 0.12563
146.35823 | 0.71706 | 0.13191
115.77804 | 0.73636 | 0.14115
91.6721 | 0.75743 | 0.14964
72.51701 | 0.77628 | 0.15704
57.36816 | 0.79811 | 0.16813
45.3629 | 0.82077 | 0.17645
35.93134 | 0.84124 | 0.18931
28.40909 | 0.86217 | 0.20354
22.48202 | 0.88526 | 0.22379
17.79613 | 0.90831 | 0.24737
14.06813 | 0.94086 | 0.27911
11.1448 | 0.97837 | 0.31429
8.81772 | 1.01935 | 0.3566
6.97545 | 1.07757 | 0.41513
5.5173 | 1.15176 | 0.44067
4.36941 | 1.23085 | 0.50325
3.45686 | 1.32601 | 0.52292
2.73547 | 1.45159 | 0.54928
2.16054 | 1.55996 | 0.55742
1.70952 | 1.66806 | 0.52973
1.35352 | 1.77488 | 0.49138
1.07079 | 1.86041 | 0.44822
0.84734 | 1.92537 | 0.39773
0.67072 | 1.97678 | 0.34925
0.53067 | 2.01419 | 0.30427
0.41976 | 2.0442 | 0.26957
0.33183 | 2.06678 | 0.24427
0.26261 | 2.08383 | 0.22761
0.20791 | 2.0983 | 0.21759
0.16452 | 2.11366 | 0.21451
0.13007 | 2.13172 | 0.22088
0.10309 | 2.14852 | 0.23838
0.08153 | 2.1644 | 0.26337
0.06443 | 2.1852 | 0.29536
0.05102 | 2.21789 | 0.32764
0.04042 | 2.26157 | 0.37832
0.03192 | 2.30674 | 0.44367
0.02528 | 2.35229 | 0.50746
0.01999 | 2.41479 | 0.56662