## Sheet1
20004.453 | 0.45961 | -0.03007
15829.126 | 0.4671 | -0.01242
12516.703 | 0.47437 | 0.00252
9909.4424 | 0.48442 | 0.01544
7835.48 | 0.49113 | 0.02511
6217.2461 | 0.4988 | 0.0346
4905.291 | 0.50798 | 0.04139
3881.2737 | 0.51631 | 0.048
3070.9827 | 0.52477 | 0.05325
2430.7778 | 0.5363 | 0.05991
1923.1537 | 0.54652 | 0.06438
1522.4358 | 0.55483 | 0.07041
1203.8446 | 0.56686 | 0.07569
952.86591 | 0.57866 | 0.08039
754.27557 | 0.58972 | 0.0871
596.71857 | 0.60364 | 0.09102
471.96338 | 0.61586 | 0.09734
373.20856 | 0.62982 | 0.10472
295.47278 | 0.64637 | 0.11009
233.87738 | 0.66363 | 0.11922
185.05922 | 0.67873 | 0.12626
146.35823 | 0.69741 | 0.13414
115.77804 | 0.71756 | 0.14009
91.6721 | 0.7376 | 0.14893
72.51701 | 0.758 | 0.15674
57.36816 | 0.77816 | 0.16572
45.3629 | 0.79885 | 0.1762
35.93134 | 0.82147 | 0.18811
28.40909 | 0.84413 | 0.2058
22.48202 | 0.86818 | 0.22675
17.79613 | 0.8976 | 0.2498
14.06813 | 0.9273 | 0.28008
11.1448 | 0.96821 | 0.31483
8.81772 | 1.0202 | 0.35555
6.97545 | 1.08492 | 0.38299
5.5173 | 1.15221 | 0.42605
4.36941 | 1.2415 | 0.43922
3.45686 | 1.33499 | 0.46593
2.73547 | 1.42074 | 0.45792
2.16054 | 1.52131 | 0.43551
1.70952 | 1.60664 | 0.40962
1.35352 | 1.67084 | 0.36996
1.07079 | 1.72514 | 0.32509
0.84734 | 1.76751 | 0.28356
0.67072 | 1.79869 | 0.24799
0.53067 | 1.8216 | 0.21878
0.41976 | 1.83848 | 0.19528
0.33183 | 1.85368 | 0.17935
0.26261 | 1.8675 | 0.17066
0.20791 | 1.88069 | 0.171
0.16452 | 1.89003 | 0.17892
0.13007 | 1.89823 | 0.19101
0.10309 | 1.90849 | 0.20598
0.08153 | 1.92649 | 0.22743
0.06443 | 1.94854 | 0.26028
0.05102 | 1.97232 | 0.30048
0.04042 | 2.0027 | 0.34214
0.03192 | 2.05242 | 0.39078
0.02528 | 2.11805 | 0.4588
0.01999 | 2.18353 | 0.54788