## Sheet1
20004.453 | 0.52493 | -0.03146
15829.126 | 0.531 | -0.01096
12516.703 | 0.53841 | 0.00382
9909.4424 | 0.54678 | 0.01615
7835.48 | 0.55462 | 0.02736
6217.2461 | 0.56421 | 0.03539
4905.291 | 0.57269 | 0.04281
3881.2737 | 0.58114 | 0.04883
3070.9827 | 0.58945 | 0.05535
2430.7778 | 0.59929 | 0.06073
1923.1537 | 0.60873 | 0.06535
1522.4358 | 0.61899 | 0.0712
1203.8446 | 0.63131 | 0.07669
952.86591 | 0.64091 | 0.08103
754.27557 | 0.6545 | 0.08623
596.71857 | 0.66808 | 0.09278
471.96338 | 0.67952 | 0.09875
373.20856 | 0.69442 | 0.10447
295.47278 | 0.70862 | 0.11066
233.87738 | 0.72626 | 0.11718
185.05922 | 0.74254 | 0.12505
146.35823 | 0.76264 | 0.13234
115.77804 | 0.77977 | 0.13949
91.6721 | 0.80132 | 0.14848
72.51701 | 0.82057 | 0.15644
57.36816 | 0.84235 | 0.16542
45.3629 | 0.86324 | 0.17667
35.93134 | 0.88539 | 0.18835
28.40909 | 0.90725 | 0.20309
22.48202 | 0.93047 | 0.22397
17.79613 | 0.95648 | 0.24916
14.06813 | 0.98572 | 0.27699
11.1448 | 1.02345 | 0.3126
8.81772 | 1.06871 | 0.35718
6.97545 | 1.13783 | 0.3969
5.5173 | 1.19202 | 0.43584
4.36941 | 1.29439 | 0.47285
3.45686 | 1.37843 | 0.51156
2.73547 | 1.48692 | 0.50803
2.16054 | 1.60477 | 0.50602
1.70952 | 1.6997 | 0.4863
1.35352 | 1.78497 | 0.44278
1.07079 | 1.85821 | 0.39387
0.84734 | 1.91484 | 0.34784
0.67072 | 1.95636 | 0.30422
0.53067 | 1.98609 | 0.26601
0.41976 | 2.01004 | 0.23532
0.33183 | 2.03085 | 0.2131
0.26261 | 2.04696 | 0.20198
0.20791 | 2.05964 | 0.19907
0.16452 | 2.06872 | 0.20268
0.13007 | 2.07837 | 0.21022
0.10309 | 2.09268 | 0.22352
0.08153 | 2.11131 | 0.24697
0.06443 | 2.13249 | 0.28062
0.05102 | 2.15685 | 0.31782
0.04042 | 2.1979 | 0.36037
0.03192 | 2.25692 | 0.42431
0.02528 | 2.31657 | 0.51147
0.01999 | 2.36682 | 0.606