## Sheet1
20004.453 | 0.46382 | -0.02843
15829.126 | 0.47024 | -0.01017
12516.703 | 0.47923 | 0.00476
9909.4424 | 0.48886 | 0.01824
7835.48 | 0.49679 | 0.02745
6217.2461 | 0.50335 | 0.03527
4905.291 | 0.51311 | 0.04322
3881.2737 | 0.52208 | 0.05129
3070.9827 | 0.53206 | 0.05591
2430.7778 | 0.54176 | 0.06093
1923.1537 | 0.5527 | 0.06629
1522.4358 | 0.56308 | 0.07175
1203.8446 | 0.57379 | 0.078
952.86591 | 0.58567 | 0.08318
754.27557 | 0.59808 | 0.08698
596.71857 | 0.61153 | 0.09325
471.96338 | 0.6257 | 0.09911
373.20856 | 0.63909 | 0.10894
295.47278 | 0.65627 | 0.11385
233.87738 | 0.67227 | 0.12103
185.05922 | 0.69104 | 0.12663
146.35823 | 0.70953 | 0.13558
115.77804 | 0.72851 | 0.14291
91.6721 | 0.75025 | 0.15234
72.51701 | 0.77112 | 0.15945
57.36816 | 0.79204 | 0.16862
45.3629 | 0.81195 | 0.17943
35.93134 | 0.83466 | 0.19176
28.40909 | 0.85561 | 0.20548
22.48202 | 0.87944 | 0.22512
17.79613 | 0.90564 | 0.25123
14.06813 | 0.93505 | 0.27985
11.1448 | 0.97174 | 0.316
8.81772 | 1.01318 | 0.36056
6.97545 | 1.08502 | 0.40978
5.5173 | 1.13894 | 0.44306
4.36941 | 1.23872 | 0.49702
3.45686 | 1.32158 | 0.53039
2.73547 | 1.44197 | 0.53791
2.16054 | 1.56343 | 0.5471
1.70952 | 1.66479 | 0.52817
1.35352 | 1.76403 | 0.48439
1.07079 | 1.85021 | 0.43722
0.84734 | 1.91476 | 0.38968
0.67072 | 1.96455 | 0.34142
0.53067 | 1.9987 | 0.29858
0.41976 | 2.02725 | 0.26371
0.33183 | 2.05008 | 0.23813
0.26261 | 2.06822 | 0.22261
0.20791 | 2.0827 | 0.21474
0.16452 | 2.09542 | 0.21258
0.13007 | 2.11109 | 0.21723
0.10309 | 2.13037 | 0.23206
0.08153 | 2.15005 | 0.25873
0.06443 | 2.17102 | 0.29384
0.05102 | 2.19453 | 0.32815
0.04042 | 2.23512 | 0.3707
0.03192 | 2.28959 | 0.43073
0.02528 | 2.34297 | 0.5037
0.01999 | 2.39837 | 0.57479