## Sheet1
20004.453 | 0.52993 | -0.02576
15829.126 | 0.53923 | -0.00824
12516.703 | 0.54666 | 0.00724
9909.4424 | 0.55643 | 0.0199
7835.48 | 0.56493 | 0.0306
6217.2461 | 0.57319 | 0.04037
4905.291 | 0.58307 | 0.04518
3881.2737 | 0.593 | 0.0514
3070.9827 | 0.6022 | 0.05772
2430.7778 | 0.61149 | 0.06251
1923.1537 | 0.62272 | 0.06804
1522.4358 | 0.63271 | 0.07288
1203.8446 | 0.6429 | 0.07803
952.86591 | 0.65425 | 0.08453
754.27557 | 0.6675 | 0.08886
596.71857 | 0.6802 | 0.09411
471.96338 | 0.69327 | 0.10086
373.20856 | 0.70992 | 0.10688
295.47278 | 0.72432 | 0.11254
233.87738 | 0.74232 | 0.12071
185.05922 | 0.7603 | 0.12698
146.35823 | 0.77865 | 0.13337
115.77804 | 0.79804 | 0.14312
91.6721 | 0.81841 | 0.14941
72.51701 | 0.83795 | 0.15882
57.36816 | 0.85917 | 0.16742
45.3629 | 0.88186 | 0.17608
35.93134 | 0.9047 | 0.19042
28.40909 | 0.9243 | 0.20382
22.48202 | 0.94632 | 0.22322
17.79613 | 0.96926 | 0.24902
14.06813 | 0.99401 | 0.27806
11.1448 | 1.02795 | 0.3156
8.81772 | 1.0619 | 0.36647
6.97545 | 1.12713 | 0.42329
5.5173 | 1.17579 | 0.47278
4.36941 | 1.2737 | 0.54315
3.45686 | 1.35316 | 0.60616
2.73547 | 1.48363 | 0.64012
2.16054 | 1.63243 | 0.6878
1.70952 | 1.7642 | 0.70019
1.35352 | 1.90676 | 0.66986
1.07079 | 2.04582 | 0.62905
0.84734 | 2.15634 | 0.57743
0.67072 | 2.24414 | 0.51454
0.53067 | 2.30785 | 0.45164
0.41976 | 2.36035 | 0.39675
0.33183 | 2.40038 | 0.35297
0.26261 | 2.43107 | 0.32192
0.20791 | 2.45412 | 0.30131
0.16452 | 2.47441 | 0.28878
0.13007 | 2.49628 | 0.28513
0.10309 | 2.52153 | 0.29571
0.08153 | 2.54524 | 0.32075
0.06443 | 2.5709 | 0.35556
0.05102 | 2.59871 | 0.39036
0.04042 | 2.64628 | 0.43515
0.03192 | 2.70748 | 0.50152
0.02528 | 2.76806 | 0.58139
0.01999 | 2.8309 | 0.65905