## Sheet1
20004.453 | 0.46298 | -0.03311
15829.126 | 0.46985 | -0.00903
12516.703 | 0.47973 | 0.0062
9909.4424 | 0.48709 | 0.01819
7835.48 | 0.4951 | 0.02691
6217.2461 | 0.50438 | 0.03543
4905.291 | 0.51355 | 0.04254
3881.2737 | 0.52055 | 0.04838
3070.9827 | 0.53126 | 0.05656
2430.7778 | 0.54206 | 0.06123
1923.1537 | 0.55106 | 0.06625
1522.4358 | 0.56206 | 0.07176
1203.8446 | 0.5736 | 0.07657
952.86591 | 0.58528 | 0.08283
754.27557 | 0.59777 | 0.08854
596.71857 | 0.61229 | 0.09338
471.96338 | 0.62518 | 0.09925
373.20856 | 0.63848 | 0.10668
295.47278 | 0.65576 | 0.1141
233.87738 | 0.67004 | 0.12024
185.05922 | 0.68976 | 0.12686
146.35823 | 0.70863 | 0.13545
115.77804 | 0.72854 | 0.14311
91.6721 | 0.74786 | 0.15034
72.51701 | 0.77045 | 0.15914
57.36816 | 0.79211 | 0.16866
45.3629 | 0.81488 | 0.17871
35.93134 | 0.83513 | 0.19065
28.40909 | 0.85766 | 0.20569
22.48202 | 0.88086 | 0.2266
17.79613 | 0.90604 | 0.25067
14.06813 | 0.93444 | 0.28314
11.1448 | 0.97324 | 0.32057
8.81772 | 1.0193 | 0.36204
6.97545 | 1.07012 | 0.40405
5.5173 | 1.15162 | 0.45685
4.36941 | 1.22191 | 0.4872
3.45686 | 1.33854 | 0.5205
2.73547 | 1.43985 | 0.55098
2.16054 | 1.54956 | 0.53954
1.70952 | 1.66803 | 0.51628
1.35352 | 1.76564 | 0.48533
1.07079 | 1.84305 | 0.437
0.84734 | 1.90708 | 0.38418
0.67072 | 1.95709 | 0.33635
0.53067 | 1.9945 | 0.29589
0.41976 | 2.02204 | 0.26321
0.33183 | 2.0423 | 0.23791
0.26261 | 2.05933 | 0.21971
0.20791 | 2.07582 | 0.21011
0.16452 | 2.09151 | 0.21061
0.13007 | 2.10511 | 0.22009
0.10309 | 2.11804 | 0.23464
0.08153 | 2.13681 | 0.25423
0.06443 | 2.16272 | 0.28509
0.05102 | 2.19635 | 0.32887
0.04042 | 2.22859 | 0.38228
0.03192 | 2.26579 | 0.43443
0.02528 | 2.32231 | 0.48729
0.01999 | 2.3994 | 0.55559