## Sheet1
20004.453 | 0.46364 | -0.02812
15829.126 | 0.47237 | -0.00986
12516.703 | 0.48047 | 0.00546
9909.4424 | 0.48791 | 0.01704
7835.48 | 0.49676 | 0.0285
6217.2461 | 0.50535 | 0.03603
4905.291 | 0.51506 | 0.04343
3881.2737 | 0.52287 | 0.04886
3070.9827 | 0.53247 | 0.05613
2430.7778 | 0.54374 | 0.06026
1923.1537 | 0.553 | 0.06811
1522.4358 | 0.56251 | 0.07101
1203.8446 | 0.57464 | 0.07765
952.86591 | 0.58648 | 0.08397
754.27557 | 0.59766 | 0.08852
596.71857 | 0.61129 | 0.09466
471.96338 | 0.62532 | 0.10035
373.20856 | 0.64016 | 0.10673
295.47278 | 0.6565 | 0.11439
233.87738 | 0.67284 | 0.12184
185.05922 | 0.6902 | 0.12801
146.35823 | 0.70995 | 0.13686
115.77804 | 0.72853 | 0.14326
91.6721 | 0.75066 | 0.15222
72.51701 | 0.77056 | 0.15919
57.36816 | 0.79257 | 0.16988
45.3629 | 0.81493 | 0.17855
35.93134 | 0.83815 | 0.19158
28.40909 | 0.85981 | 0.2067
22.48202 | 0.88241 | 0.22701
17.79613 | 0.90841 | 0.25192
14.06813 | 0.93751 | 0.28227
11.1448 | 0.97221 | 0.31801
8.81772 | 1.01861 | 0.36543
6.97545 | 1.08596 | 0.40378
5.5173 | 1.14112 | 0.45086
4.36941 | 1.24387 | 0.48825
3.45686 | 1.32906 | 0.53497
2.73547 | 1.43696 | 0.53773
2.16054 | 1.56442 | 0.53982
1.70952 | 1.66856 | 0.5257
1.35352 | 1.76265 | 0.48406
1.07079 | 1.84805 | 0.43384
0.84734 | 1.91377 | 0.38546
0.67072 | 1.96312 | 0.3381
0.53067 | 1.99824 | 0.29811
0.41976 | 2.02491 | 0.26279
0.33183 | 2.04678 | 0.23682
0.26261 | 2.06599 | 0.22021
0.20791 | 2.0811 | 0.213
0.16452 | 2.09323 | 0.21204
0.13007 | 2.10708 | 0.21775
0.10309 | 2.12657 | 0.23074
0.08153 | 2.14943 | 0.25631
0.06443 | 2.17339 | 0.29324
0.05102 | 2.19501 | 0.33261
0.04042 | 2.22904 | 0.37241
0.03192 | 2.28187 | 0.4239
0.02528 | 2.34133 | 0.49351
0.01999 | 2.39976 | 0.57198