## Sheet1
20004.453 | 0.52997 | -0.02551
15829.126 | 0.53945 | -0.0067
12516.703 | 0.54845 | 0.0078
9909.4424 | 0.55596 | 0.01887
7835.48 | 0.56506 | 0.0291
6217.2461 | 0.57369 | 0.0381
4905.291 | 0.58293 | 0.04511
3881.2737 | 0.5923 | 0.05137
3070.9827 | 0.60174 | 0.0555
2430.7778 | 0.61049 | 0.06282
1923.1537 | 0.62113 | 0.06735
1522.4358 | 0.63336 | 0.07175
1203.8446 | 0.64344 | 0.07739
952.86591 | 0.65445 | 0.08418
754.27557 | 0.66746 | 0.08765
596.71857 | 0.67987 | 0.09451
471.96338 | 0.69423 | 0.09928
373.20856 | 0.70669 | 0.10588
295.47278 | 0.72378 | 0.11114
233.87738 | 0.74111 | 0.11872
185.05922 | 0.75872 | 0.12538
146.35823 | 0.77658 | 0.13304
115.77804 | 0.79672 | 0.14098
91.6721 | 0.81684 | 0.14947
72.51701 | 0.83648 | 0.15698
57.36816 | 0.85797 | 0.16559
45.3629 | 0.8807 | 0.17533
35.93134 | 0.90108 | 0.18844
28.40909 | 0.92305 | 0.2032
22.48202 | 0.94384 | 0.2205
17.79613 | 0.96675 | 0.24824
14.06813 | 0.99323 | 0.27645
11.1448 | 1.02663 | 0.31542
8.81772 | 1.06115 | 0.36272
6.97545 | 1.12427 | 0.42432
5.5173 | 1.17727 | 0.46609
4.36941 | 1.26988 | 0.54507
3.45686 | 1.35044 | 0.59599
2.73547 | 1.48814 | 0.63473
2.16054 | 1.62554 | 0.68383
1.70952 | 1.75455 | 0.686
1.35352 | 1.90114 | 0.65519
1.07079 | 2.03572 | 0.61847
0.84734 | 2.1406 | 0.56661
0.67072 | 2.22642 | 0.50373
0.53067 | 2.28849 | 0.44093
0.41976 | 2.33897 | 0.38825
0.33183 | 2.37748 | 0.34632
0.26261 | 2.40601 | 0.31651
0.20791 | 2.4282 | 0.29584
0.16452 | 2.44904 | 0.28376
0.13007 | 2.47209 | 0.28149
0.10309 | 2.49604 | 0.2945
0.08153 | 2.51786 | 0.31976
0.06443 | 2.54211 | 0.35349
0.05102 | 2.57349 | 0.38633
0.04042 | 2.62341 | 0.43443
0.03192 | 2.68163 | 0.50329
0.02528 | 2.73777 | 0.58065
0.01999 | 2.80202 | 0.65178