## Sheet1
20004.453 | 0.53043 | -0.0256
15829.126 | 0.53924 | -0.00645
12516.703 | 0.54815 | 0.00879
9909.4424 | 0.5579 | 0.01894
7835.48 | 0.5668 | 0.03044
6217.2461 | 0.57428 | 0.0373
4905.291 | 0.58473 | 0.04563
3881.2737 | 0.59295 | 0.05129
3070.9827 | 0.60125 | 0.05639
2430.7778 | 0.61208 | 0.06371
1923.1537 | 0.62458 | 0.06732
1522.4358 | 0.63359 | 0.07221
1203.8446 | 0.64483 | 0.07862
952.86591 | 0.65669 | 0.08315
754.27557 | 0.66904 | 0.08681
596.71857 | 0.68068 | 0.09344
471.96338 | 0.6958 | 0.10029
373.20856 | 0.71192 | 0.10666
295.47278 | 0.72562 | 0.11365
233.87738 | 0.74434 | 0.12129
185.05922 | 0.76035 | 0.12866
146.35823 | 0.78106 | 0.13408
115.77804 | 0.79923 | 0.14184
91.6721 | 0.82095 | 0.15134
72.51701 | 0.84115 | 0.15986
57.36816 | 0.86169 | 0.16896
45.3629 | 0.88481 | 0.17832
35.93134 | 0.90678 | 0.18829
28.40909 | 0.92643 | 0.20558
22.48202 | 0.94976 | 0.22522
17.79613 | 0.97146 | 0.24817
14.06813 | 0.99911 | 0.28191
11.1448 | 1.0339 | 0.32122
8.81772 | 1.07103 | 0.36522
6.97545 | 1.11468 | 0.42219
5.5173 | 1.19376 | 0.48216
4.36941 | 1.25568 | 0.53999
3.45686 | 1.37724 | 0.59105
2.73547 | 1.4909 | 0.66196
2.16054 | 1.61517 | 0.68064
1.70952 | 1.7733 | 0.68
1.35352 | 1.9192 | 0.67172
1.07079 | 2.04091 | 0.63112
0.84734 | 2.14868 | 0.56957
0.67072 | 2.23801 | 0.50658
0.53067 | 2.30612 | 0.44703
0.41976 | 2.35568 | 0.39515
0.33183 | 2.39274 | 0.35215
0.26261 | 2.42128 | 0.31822
0.20791 | 2.44706 | 0.29499
0.16452 | 2.47078 | 0.28546
0.13007 | 2.49059 | 0.28866
0.10309 | 2.50767 | 0.29935
0.08153 | 2.53021 | 0.31642
0.06443 | 2.56096 | 0.34624
0.05102 | 2.60311 | 0.39033
0.04042 | 2.6426 | 0.44874
0.03192 | 2.6863 | 0.50732
0.02528 | 2.7489 | 0.56547
0.01999 | 2.83591 | 0.63794