## Sheet1
20004.453 | 0.4578 | -0.02883
15829.126 | 0.46461 | -0.01305
12516.703 | 0.47168 | 0.0029
9909.4424 | 0.48041 | 0.01434
7835.48 | 0.48803 | 0.02523
6217.2461 | 0.49638 | 0.03329
4905.291 | 0.50448 | 0.04145
3881.2737 | 0.51513 | 0.04666
3070.9827 | 0.52291 | 0.05489
2430.7778 | 0.53222 | 0.06061
1923.1537 | 0.54253 | 0.06529
1522.4358 | 0.55325 | 0.07102
1203.8446 | 0.56402 | 0.07683
952.86591 | 0.57602 | 0.08196
754.27557 | 0.58838 | 0.08788
596.71857 | 0.60132 | 0.09289
471.96338 | 0.61491 | 0.09952
373.20856 | 0.62944 | 0.10518
295.47278 | 0.6457 | 0.11251
233.87738 | 0.66146 | 0.11948
185.05922 | 0.6805 | 0.12749
146.35823 | 0.69886 | 0.13503
115.77804 | 0.71711 | 0.14213
91.6721 | 0.739 | 0.15139
72.51701 | 0.75962 | 0.15964
57.36816 | 0.78173 | 0.16927
45.3629 | 0.80595 | 0.17903
35.93134 | 0.82594 | 0.19221
28.40909 | 0.85051 | 0.2079
22.48202 | 0.87401 | 0.22838
17.79613 | 0.90137 | 0.25129
14.06813 | 0.93609 | 0.2819
11.1448 | 0.97854 | 0.31654
8.81772 | 1.0275 | 0.35115
6.97545 | 1.08403 | 0.39349
5.5173 | 1.1678 | 0.41828
4.36941 | 1.23848 | 0.44804
3.45686 | 1.33814 | 0.44862
2.73547 | 1.43633 | 0.45622
2.16054 | 1.52058 | 0.43596
1.70952 | 1.60411 | 0.39818
1.35352 | 1.67322 | 0.36008
1.07079 | 1.72498 | 0.31935
0.84734 | 1.76411 | 0.27802
0.67072 | 1.79443 | 0.24266
0.53067 | 1.81728 | 0.21318
0.41976 | 1.83631 | 0.19234
0.33183 | 1.84918 | 0.17872
0.26261 | 1.85878 | 0.17128
0.20791 | 1.86794 | 0.16855
0.16452 | 1.87917 | 0.17134
0.13007 | 1.89163 | 0.18233
0.10309 | 1.90435 | 0.20074
0.08153 | 1.91864 | 0.22326
0.06443 | 1.94089 | 0.2533
0.05102 | 1.97541 | 0.29296
0.04042 | 2.01166 | 0.35156
0.03192 | 2.04329 | 0.41805
0.02528 | 2.07861 | 0.47719
0.01999 | 2.13392 | 0.53327