## Sheet1
20004.453 | 0.45873 | -0.03002
15829.126 | 0.46629 | -0.01285
12516.703 | 0.47476 | 0.00301
9909.4424 | 0.48249 | 0.01457
7835.48 | 0.49042 | 0.02597
6217.2461 | 0.49837 | 0.03275
4905.291 | 0.50735 | 0.04184
3881.2737 | 0.51525 | 0.04622
3070.9827 | 0.5245 | 0.05388
2430.7778 | 0.53462 | 0.06046
1923.1537 | 0.54567 | 0.06619
1522.4358 | 0.55444 | 0.07193
1203.8446 | 0.56628 | 0.07512
952.86591 | 0.57726 | 0.08183
754.27557 | 0.58949 | 0.08627
596.71857 | 0.60211 | 0.09282
471.96338 | 0.61541 | 0.09882
373.20856 | 0.63 | 0.10459
295.47278 | 0.64586 | 0.11155
233.87738 | 0.66166 | 0.11941
185.05922 | 0.67964 | 0.12582
146.35823 | 0.69907 | 0.13503
115.77804 | 0.7177 | 0.14229
91.6721 | 0.73833 | 0.14981
72.51701 | 0.75882 | 0.15725
57.36816 | 0.77982 | 0.16694
45.3629 | 0.80129 | 0.1775
35.93134 | 0.82342 | 0.19108
28.40909 | 0.84571 | 0.20552
22.48202 | 0.87263 | 0.22801
17.79613 | 0.89855 | 0.24945
14.06813 | 0.9328 | 0.2833
11.1448 | 0.97632 | 0.31695
8.81772 | 1.0244 | 0.34992
6.97545 | 1.08089 | 0.38995
5.5173 | 1.16771 | 0.41775
4.36941 | 1.23387 | 0.44532
3.45686 | 1.33674 | 0.44836
2.73547 | 1.43101 | 0.45787
2.16054 | 1.51454 | 0.43325
1.70952 | 1.59949 | 0.39685
1.35352 | 1.66817 | 0.35999
1.07079 | 1.71991 | 0.31917
0.84734 | 1.75891 | 0.27848
0.67072 | 1.78838 | 0.24416
0.53067 | 1.81062 | 0.21379
0.41976 | 1.828 | 0.19202
0.33183 | 1.84122 | 0.17709
0.26261 | 1.85263 | 0.16801
0.20791 | 1.86493 | 0.16518
0.16452 | 1.87861 | 0.17061
0.13007 | 1.89205 | 0.18581
0.10309 | 1.9023 | 0.20754
0.08153 | 1.91319 | 0.23173
0.06443 | 1.92983 | 0.26196
0.05102 | 1.95855 | 0.29574
0.04042 | 1.99129 | 0.34386
0.03192 | 2.02755 | 0.39723
0.02528 | 2.07932 | 0.44853
0.01999 | 2.15465 | 0.51187