## Sheet1
20004.453 | 0.46089 | -0.02885
15829.126 | 0.46843 | -0.01063
12516.703 | 0.47852 | 0.00468
9909.4424 | 0.48679 | 0.01727
7835.48 | 0.49561 | 0.02756
6217.2461 | 0.50315 | 0.03507
4905.291 | 0.51233 | 0.04333
3881.2737 | 0.52101 | 0.05109
3070.9827 | 0.53039 | 0.05673
2430.7778 | 0.54088 | 0.06221
1923.1537 | 0.55074 | 0.06691
1522.4358 | 0.56137 | 0.07237
1203.8446 | 0.57307 | 0.07752
952.86591 | 0.58315 | 0.08277
754.27557 | 0.59728 | 0.08969
596.71857 | 0.61062 | 0.09551
471.96338 | 0.62626 | 0.10123
373.20856 | 0.63837 | 0.10952
295.47278 | 0.65564 | 0.11599
233.87738 | 0.6729 | 0.12068
185.05922 | 0.69029 | 0.12887
146.35823 | 0.70985 | 0.13677
115.77804 | 0.73009 | 0.14462
91.6721 | 0.75126 | 0.15332
72.51701 | 0.77139 | 0.16141
57.36816 | 0.79365 | 0.16975
45.3629 | 0.81531 | 0.18016
35.93134 | 0.83649 | 0.19304
28.40909 | 0.85939 | 0.20841
22.48202 | 0.88467 | 0.22791
17.79613 | 0.91037 | 0.2518
14.06813 | 0.94132 | 0.28588
11.1448 | 0.97891 | 0.3203
8.81772 | 1.02713 | 0.36087
6.97545 | 1.07812 | 0.40384
5.5173 | 1.16109 | 0.4508
4.36941 | 1.23181 | 0.48337
3.45686 | 1.34483 | 0.50646
2.73547 | 1.44857 | 0.53425
2.16054 | 1.55061 | 0.52161
1.70952 | 1.66284 | 0.49294
1.35352 | 1.75533 | 0.46
1.07079 | 1.82757 | 0.41389
0.84734 | 1.88598 | 0.36305
0.67072 | 1.9317 | 0.31747
0.53067 | 1.96622 | 0.27834
0.41976 | 1.99149 | 0.24881
0.33183 | 2.00998 | 0.22627
0.26261 | 2.02467 | 0.21029
0.20791 | 2.04015 | 0.2015
0.16452 | 2.05524 | 0.2023
0.13007 | 2.06905 | 0.21254
0.10309 | 2.08213 | 0.22857
0.08153 | 2.09933 | 0.2485
0.06443 | 2.12527 | 0.27889
0.05102 | 2.16018 | 0.32071
0.04042 | 2.19415 | 0.37572
0.03192 | 2.23054 | 0.43054
0.02528 | 2.28255 | 0.48263
0.01999 | 2.35689 | 0.54517