## Sheet1
20004.453 | 0.45696 | -0.03267
15829.126 | 0.46342 | -0.01274
12516.703 | 0.47085 | 0.00253
9909.4424 | 0.47926 | 0.01487
7835.48 | 0.4893 | 0.02457
6217.2461 | 0.49628 | 0.03413
4905.291 | 0.50451 | 0.04093
3881.2737 | 0.51418 | 0.049
3070.9827 | 0.52311 | 0.05389
2430.7778 | 0.53343 | 0.06022
1923.1537 | 0.54306 | 0.06664
1522.4358 | 0.55341 | 0.07196
1203.8446 | 0.56396 | 0.07648
952.86591 | 0.57408 | 0.08338
754.27557 | 0.58864 | 0.08808
596.71857 | 0.60134 | 0.09509
471.96338 | 0.61526 | 0.10161
373.20856 | 0.63087 | 0.10814
295.47278 | 0.64663 | 0.11372
233.87738 | 0.66204 | 0.12172
185.05922 | 0.67913 | 0.12933
146.35823 | 0.69994 | 0.13626
115.77804 | 0.71935 | 0.14416
91.6721 | 0.74116 | 0.15254
72.51701 | 0.7611 | 0.15998
57.36816 | 0.78254 | 0.17123
45.3629 | 0.80565 | 0.18037
35.93134 | 0.82797 | 0.19314
28.40909 | 0.85042 | 0.20862
22.48202 | 0.87559 | 0.23013
17.79613 | 0.90453 | 0.25382
14.06813 | 0.93801 | 0.28441
11.1448 | 0.98059 | 0.32022
8.81772 | 1.0337 | 0.35403
6.97545 | 1.08984 | 0.38386
5.5173 | 1.1692 | 0.42223
4.36941 | 1.24554 | 0.43003
3.45686 | 1.34694 | 0.44488
2.73547 | 1.43022 | 0.44321
2.16054 | 1.5192 | 0.41518
1.70952 | 1.60056 | 0.38273
1.35352 | 1.66155 | 0.3459
1.07079 | 1.70915 | 0.30265
0.84734 | 1.74705 | 0.26295
0.67072 | 1.77539 | 0.22987
0.53067 | 1.79755 | 0.20375
0.41976 | 1.81247 | 0.18475
0.33183 | 1.82388 | 0.17143
0.26261 | 1.83402 | 0.16283
0.20791 | 1.84413 | 0.16079
0.16452 | 1.85499 | 0.16648
0.13007 | 1.86587 | 0.17819
0.10309 | 1.87753 | 0.194
0.08153 | 1.8959 | 0.21635
0.06443 | 1.92171 | 0.24963
0.05102 | 1.94945 | 0.29807
0.04042 | 1.97332 | 0.35244
0.03192 | 2.00247 | 0.40372
0.02528 | 2.0489 | 0.45406
0.01999 | 2.11245 | 0.51655