## Sheet1
20004.453 | 0.5311 | -0.0318
15829.126 | 0.53971 | -0.0136
12516.703 | 0.54705 | 0.00304
9909.4424 | 0.55576 | 0.01569
7835.48 | 0.56348 | 0.02508
6217.2461 | 0.57355 | 0.03424
4905.291 | 0.58065 | 0.042
3881.2737 | 0.59021 | 0.04805
3070.9827 | 0.59784 | 0.05385
2430.7778 | 0.60945 | 0.05987
1923.1537 | 0.6191 | 0.06574
1522.4358 | 0.6281 | 0.06886
1203.8446 | 0.64017 | 0.07569
952.86591 | 0.65237 | 0.0809
754.27557 | 0.66534 | 0.08825
596.71857 | 0.67711 | 0.09194
471.96338 | 0.6916 | 0.09781
373.20856 | 0.7055 | 0.10264
295.47278 | 0.72226 | 0.1113
233.87738 | 0.73817 | 0.11957
185.05922 | 0.75575 | 0.12527
146.35823 | 0.77315 | 0.13282
115.77804 | 0.79221 | 0.1413
91.6721 | 0.81319 | 0.15031
72.51701 | 0.8334 | 0.15739
57.36816 | 0.85327 | 0.1667
45.3629 | 0.87589 | 0.17773
35.93134 | 0.89667 | 0.19105
28.40909 | 0.92074 | 0.20576
22.48202 | 0.94363 | 0.22685
17.79613 | 0.9695 | 0.24876
14.06813 | 1.00103 | 0.27856
11.1448 | 1.04128 | 0.31556
8.81772 | 1.0879 | 0.35276
6.97545 | 1.14355 | 0.40096
5.5173 | 1.22701 | 0.42774
4.36941 | 1.29771 | 0.46887
3.45686 | 1.40091 | 0.47761
2.73547 | 1.50846 | 0.49205
2.16054 | 1.60088 | 0.47951
1.70952 | 1.69506 | 0.44378
1.35352 | 1.77762 | 0.40551
1.07079 | 1.83883 | 0.36235
0.84734 | 1.88568 | 0.31644
0.67072 | 1.9226 | 0.27594
0.53067 | 1.9502 | 0.24127
0.41976 | 1.97173 | 0.21627
0.33183 | 1.98771 | 0.2
0.26261 | 1.99865 | 0.18994
0.20791 | 2.00845 | 0.18513
0.16452 | 2.02003 | 0.1859
0.13007 | 2.03303 | 0.19569
0.10309 | 2.04661 | 0.21277
0.08153 | 2.06258 | 0.2353
0.06443 | 2.08578 | 0.2672
0.05102 | 2.12205 | 0.30733
0.04042 | 2.16115 | 0.36909
0.03192 | 2.19468 | 0.44041
0.02528 | 2.22905 | 0.50548
0.01999 | 2.2827 | 0.5649