## Sheet1
20004.453 | 0.44946 | -0.0318
15829.126 | 0.45781 | -0.01285
12516.703 | 0.46612 | 0.00257
9909.4424 | 0.47226 | 0.01497
7835.48 | 0.4826 | 0.02489
6217.2461 | 0.49033 | 0.03394
4905.291 | 0.49752 | 0.04099
3881.2737 | 0.50672 | 0.04824
3070.9827 | 0.51649 | 0.053
2430.7778 | 0.52485 | 0.06003
1923.1537 | 0.53527 | 0.06559
1522.4358 | 0.54489 | 0.07182
1203.8446 | 0.55564 | 0.07471
952.86591 | 0.56776 | 0.08109
754.27557 | 0.58066 | 0.08684
596.71857 | 0.5933 | 0.0932
471.96338 | 0.6077 | 0.10055
373.20856 | 0.62148 | 0.10703
295.47278 | 0.63761 | 0.11415
233.87738 | 0.6545 | 0.11974
185.05922 | 0.6714 | 0.12732
146.35823 | 0.69085 | 0.13358
115.77804 | 0.7097 | 0.14249
91.6721 | 0.73034 | 0.14992
72.51701 | 0.75267 | 0.15919
57.36816 | 0.77208 | 0.16826
45.3629 | 0.79667 | 0.17886
35.93134 | 0.81763 | 0.19292
28.40909 | 0.84042 | 0.20832
22.48202 | 0.86664 | 0.22781
17.79613 | 0.89453 | 0.25289
14.06813 | 0.92783 | 0.28178
11.1448 | 0.96905 | 0.31456
8.81772 | 1.02041 | 0.35179
6.97545 | 1.09318 | 0.38044
5.5173 | 1.15147 | 0.40777
4.36941 | 1.24814 | 0.42699
3.45686 | 1.32713 | 0.44038
2.73547 | 1.41592 | 0.42333
2.16054 | 1.50727 | 0.4026
1.70952 | 1.57593 | 0.37192
1.35352 | 1.63386 | 0.32976
1.07079 | 1.68147 | 0.28834
0.84734 | 1.7176 | 0.25275
0.67072 | 1.7439 | 0.22152
0.53067 | 1.7621 | 0.19686
0.41976 | 1.77633 | 0.17717
0.33183 | 1.7882 | 0.16371
0.26261 | 1.7993 | 0.15718
0.20791 | 1.80943 | 0.15683
0.16452 | 1.81869 | 0.16268
0.13007 | 1.83001 | 0.172
0.10309 | 1.8466 | 0.18946
0.08153 | 1.86651 | 0.21834
0.06443 | 1.88692 | 0.25758
0.05102 | 1.90194 | 0.29876
0.04042 | 1.9275 | 0.33884
0.03192 | 1.97055 | 0.38536
0.02528 | 2.02226 | 0.44544
0.01999 | 2.07673 | 0.51125