## Sheet1
20004.453 | 0.43526 | -0.03701
15829.126 | 0.44172 | -0.01841
12516.703 | 0.44736 | -0.00325
9909.4424 | 0.45533 | 0.00961
7835.48 | 0.46293 | 0.02035
6217.2461 | 0.47092 | 0.02925
4905.291 | 0.47927 | 0.03907
3881.2737 | 0.48686 | 0.04298
3070.9827 | 0.49751 | 0.0514
2430.7778 | 0.50608 | 0.0569
1923.1537 | 0.51467 | 0.06189
1522.4358 | 0.52571 | 0.06881
1203.8446 | 0.53599 | 0.0724
952.86591 | 0.54766 | 0.08033
754.27557 | 0.55986 | 0.08582
596.71857 | 0.57171 | 0.09062
471.96338 | 0.58415 | 0.09484
373.20856 | 0.60046 | 0.10334
295.47278 | 0.61407 | 0.10884
233.87738 | 0.63175 | 0.11542
185.05922 | 0.64869 | 0.1229
146.35823 | 0.66657 | 0.12902
115.77804 | 0.68448 | 0.13764
91.6721 | 0.70366 | 0.14407
72.51701 | 0.72398 | 0.15432
57.36816 | 0.74433 | 0.16364
45.3629 | 0.76686 | 0.17496
35.93134 | 0.78916 | 0.1866
28.40909 | 0.81231 | 0.20367
22.48202 | 0.84009 | 0.22422
17.79613 | 0.87067 | 0.24818
14.06813 | 0.91018 | 0.27281
11.1448 | 0.95686 | 0.29758
8.81772 | 1.00907 | 0.32136
6.97545 | 1.07309 | 0.34569
5.5173 | 1.14254 | 0.34508
4.36941 | 1.21251 | 0.35323
3.45686 | 1.27838 | 0.33709
2.73547 | 1.34656 | 0.31699
2.16054 | 1.39897 | 0.29092
1.70952 | 1.44245 | 0.25899
1.35352 | 1.47808 | 0.22838
1.07079 | 1.50629 | 0.20326
0.84734 | 1.52604 | 0.1827
0.67072 | 1.5419 | 0.16624
0.53067 | 1.55394 | 0.15334
0.41976 | 1.56616 | 0.14471
0.33183 | 1.57738 | 0.14217
0.26261 | 1.58878 | 0.14424
0.20791 | 1.60009 | 0.14916
0.16452 | 1.61492 | 0.15952
0.13007 | 1.63304 | 0.17785
0.10309 | 1.65032 | 0.20716
0.08153 | 1.66386 | 0.24306
0.06443 | 1.67813 | 0.28246
0.05102 | 1.69793 | 0.31616
0.04042 | 1.73124 | 0.35888
0.03192 | 1.77388 | 0.41224
0.02528 | 1.82598 | 0.46786
0.01999 | 1.9007 | 0.52706