## Sheet1
20004.453 | 0.4344 | -0.03951
15829.126 | 0.44183 | -0.02132
12516.703 | 0.44748 | -0.00457
9909.4424 | 0.45458 | 0.00884
7835.48 | 0.46242 | 0.01961
6217.2461 | 0.47045 | 0.02916
4905.291 | 0.47759 | 0.03687
3881.2737 | 0.48596 | 0.04502
3070.9827 | 0.49647 | 0.05033
2430.7778 | 0.50743 | 0.05718
1923.1537 | 0.51343 | 0.06294
1522.4358 | 0.52524 | 0.06796
1203.8446 | 0.53419 | 0.07414
952.86591 | 0.54627 | 0.07919
754.27557 | 0.55946 | 0.08426
596.71857 | 0.56982 | 0.09079
471.96338 | 0.58395 | 0.09458
373.20856 | 0.59977 | 0.10349
295.47278 | 0.6118 | 0.10743
233.87738 | 0.62923 | 0.1139
185.05922 | 0.64706 | 0.12065
146.35823 | 0.66424 | 0.12707
115.77804 | 0.68348 | 0.13617
91.6721 | 0.70084 | 0.14358
72.51701 | 0.7212 | 0.15365
57.36816 | 0.74328 | 0.16401
45.3629 | 0.76211 | 0.17393
35.93134 | 0.78609 | 0.18623
28.40909 | 0.81102 | 0.20343
22.48202 | 0.83802 | 0.22283
17.79613 | 0.86863 | 0.24416
14.06813 | 0.91007 | 0.27096
11.1448 | 0.95519 | 0.29255
8.81772 | 1.01157 | 0.31527
6.97545 | 1.06686 | 0.32891
5.5173 | 1.1382 | 0.33662
4.36941 | 1.20232 | 0.32637
3.45686 | 1.27723 | 0.31673
2.73547 | 1.33039 | 0.30196
2.16054 | 1.37447 | 0.27429
1.70952 | 1.41071 | 0.24224
1.35352 | 1.4385 | 0.20921
1.07079 | 1.46516 | 0.17888
0.84734 | 1.49069 | 0.15433
0.67072 | 1.51521 | 0.14148
0.53067 | 1.53553 | 0.14049
0.41976 | 1.54427 | 0.15007
0.33183 | 1.5415 | 0.15968
0.26261 | 1.53351 | 0.16138
0.20791 | 1.52832 | 0.15528
0.16452 | 1.53554 | 0.14608
0.13007 | 1.55777 | 0.14147
0.10309 | 1.59478 | 0.14948
0.08153 | 1.64148 | 0.17931
0.06443 | 1.68758 | 0.23148
0.05102 | 1.72671 | 0.31217
0.04042 | 1.73923 | 0.40147
0.03192 | 1.73487 | 0.4756
0.02528 | 1.73989 | 0.52115
0.01999 | 1.77356 | 0.55038