## Sheet1
20004.453 | 0.43448 | -0.03849
15829.126 | 0.44389 | -0.0203
12516.703 | 0.4499 | -0.00325
9909.4424 | 0.4569 | 0.00889
7835.48 | 0.4633 | 0.02128
6217.2461 | 0.47089 | 0.03041
4905.291 | 0.47752 | 0.03725
3881.2737 | 0.48766 | 0.04458
3070.9827 | 0.49617 | 0.0522
2430.7778 | 0.50472 | 0.05758
1923.1537 | 0.51529 | 0.06249
1522.4358 | 0.52486 | 0.06721
1203.8446 | 0.53748 | 0.0745
952.86591 | 0.54828 | 0.07793
754.27557 | 0.55963 | 0.08502
596.71857 | 0.57143 | 0.08915
471.96338 | 0.58608 | 0.09543
373.20856 | 0.6026 | 0.09912
295.47278 | 0.61589 | 0.10847
233.87738 | 0.63236 | 0.11451
185.05922 | 0.64876 | 0.12123
146.35823 | 0.66632 | 0.12764
115.77804 | 0.68435 | 0.1379
91.6721 | 0.70336 | 0.14354
72.51701 | 0.72373 | 0.15269
57.36816 | 0.74505 | 0.16321
45.3629 | 0.7667 | 0.17468
35.93134 | 0.78825 | 0.18847
28.40909 | 0.8117 | 0.20317
22.48202 | 0.83957 | 0.22212
17.79613 | 0.87313 | 0.24757
14.06813 | 0.91028 | 0.26922
11.1448 | 0.95592 | 0.29195
8.81772 | 1.01105 | 0.31423
6.97545 | 1.08109 | 0.32553
5.5173 | 1.13449 | 0.33517
4.36941 | 1.2069 | 0.32758
3.45686 | 1.26827 | 0.31556
2.73547 | 1.32796 | 0.28701
2.16054 | 1.38456 | 0.26203
1.70952 | 1.42241 | 0.24017
1.35352 | 1.44747 | 0.21772
1.07079 | 1.46321 | 0.19323
0.84734 | 1.47399 | 0.16872
0.67072 | 1.4864 | 0.14599
0.53067 | 1.50283 | 0.12505
0.41976 | 1.52597 | 0.11211
0.33183 | 1.5523 | 0.11434
0.26261 | 1.57441 | 0.13227
0.20791 | 1.58341 | 0.16064
0.16452 | 1.57831 | 0.18984
0.13007 | 1.56427 | 0.20887
0.10309 | 1.55651 | 0.21419
0.08153 | 1.56595 | 0.21521
0.06443 | 1.59466 | 0.22487
0.05102 | 1.64313 | 0.24235
0.04042 | 1.71409 | 0.28095
0.03192 | 1.80065 | 0.35592
0.02528 | 1.87571 | 0.46951
0.01999 | 1.9187 | 0.60099