## Sheet1
20004.453 | 0.43535 | -0.0397
15829.126 | 0.4423 | -0.0203
12516.703 | 0.44856 | -0.00266
9909.4424 | 0.4578 | 0.01038
7835.48 | 0.46352 | 0.0197
6217.2461 | 0.47232 | 0.02908
4905.291 | 0.47788 | 0.03777
3881.2737 | 0.48974 | 0.04545
3070.9827 | 0.49724 | 0.0506
2430.7778 | 0.50503 | 0.05693
1923.1537 | 0.51628 | 0.06285
1522.4358 | 0.52602 | 0.06798
1203.8446 | 0.53711 | 0.07573
952.86591 | 0.54736 | 0.07949
754.27557 | 0.56011 | 0.08419
596.71857 | 0.57167 | 0.09106
471.96338 | 0.58746 | 0.09818
373.20856 | 0.60231 | 0.10336
295.47278 | 0.61667 | 0.10798
233.87738 | 0.63272 | 0.11613
185.05922 | 0.6501 | 0.12272
146.35823 | 0.66824 | 0.13172
115.77804 | 0.68526 | 0.13966
91.6721 | 0.70532 | 0.14744
72.51701 | 0.72652 | 0.15714
57.36816 | 0.74758 | 0.16574
45.3629 | 0.76865 | 0.17704
35.93134 | 0.79193 | 0.18951
28.40909 | 0.81821 | 0.20721
22.48202 | 0.84515 | 0.22528
17.79613 | 0.87582 | 0.24753
14.06813 | 0.91544 | 0.27393
11.1448 | 0.96419 | 0.29829
8.81772 | 1.01878 | 0.31826
6.97545 | 1.07924 | 0.33719
5.5173 | 1.15302 | 0.33833
4.36941 | 1.21399 | 0.3409
3.45686 | 1.28219 | 0.32049
2.73547 | 1.34509 | 0.30287
2.16054 | 1.39307 | 0.27523
1.70952 | 1.43396 | 0.24341
1.35352 | 1.46663 | 0.21549
1.07079 | 1.49116 | 0.19234
0.84734 | 1.5092 | 0.17232
0.67072 | 1.52348 | 0.15715
0.53067 | 1.5357 | 0.14476
0.41976 | 1.5475 | 0.13809
0.33183 | 1.55818 | 0.13601
0.26261 | 1.56809 | 0.13814
0.20791 | 1.5805 | 0.14321
0.16452 | 1.59545 | 0.155
0.13007 | 1.61188 | 0.17582
0.10309 | 1.62534 | 0.20478
0.08153 | 1.63555 | 0.23658
0.06443 | 1.6504 | 0.27147
0.05102 | 1.67515 | 0.30403
0.04042 | 1.70923 | 0.3482
0.03192 | 1.75081 | 0.40043
0.02528 | 1.80582 | 0.45266
0.01999 | 1.8864 | 0.51536