## Sheet1
20004.453 | 0.43573 | -0.03768
15829.126 | 0.44217 | -0.01887
12516.703 | 0.44833 | -0.00368
9909.4424 | 0.45574 | 0.0092
7835.48 | 0.46497 | 0.01965
6217.2461 | 0.47196 | 0.03114
4905.291 | 0.47985 | 0.03712
3881.2737 | 0.48922 | 0.04544
3070.9827 | 0.49658 | 0.05058
2430.7778 | 0.50639 | 0.05718
1923.1537 | 0.51592 | 0.06406
1522.4358 | 0.52586 | 0.06822
1203.8446 | 0.53611 | 0.07365
952.86591 | 0.5475 | 0.07812
754.27557 | 0.55954 | 0.08497
596.71857 | 0.57297 | 0.08958
471.96338 | 0.587 | 0.09609
373.20856 | 0.60047 | 0.10372
295.47278 | 0.61527 | 0.10933
233.87738 | 0.63236 | 0.11586
185.05922 | 0.64901 | 0.12232
146.35823 | 0.66916 | 0.12965
115.77804 | 0.68837 | 0.13644
91.6721 | 0.70569 | 0.14453
72.51701 | 0.7293 | 0.15474
57.36816 | 0.74418 | 0.17393
45.3629 | 0.7698 | 0.18723
35.93134 | 0.79468 | 0.1823
28.40909 | 0.82823 | 0.2123
22.48202 | 0.86078 | 0.22525
17.79613 | 0.88361 | 0.23586
14.06813 | 0.90129 | 0.29435
11.1448 | 0.98216 | 0.27778
8.81772 | 1.02418 | 0.36611
6.97545 | 1.05019 | 0.34284
5.5173 | 1.15126 | 0.29126
4.36941 | 1.30314 | 0.3182
3.45686 | 1.36198 | 0.39977
2.73547 | 1.33308 | 0.41563
2.16054 | 1.2851 | 0.33394
1.70952 | 1.29916 | 0.17466
1.35352 | 1.42434 | 0.01423
1.07079 | 1.64162 | -0.04558
0.84734 | 1.85598 | 0.05388
0.67072 | 1.96647 | 0.25736
0.53067 | 1.87799 | 0.55639
0.41976 | 1.57241 | 0.73577
0.33183 | 1.16507 | 0.65376
0.26261 | 0.87754 | 0.26523
0.20791 | 0.92394 | -0.31279
0.16452 | 1.42923 | -0.81549
0.13007 | 2.30079 | -0.91816
0.10309 | 3.21794 | -0.40863
0.08153 | 3.76682 | 0.6289
0.06443 | 3.76932 | 1.72034
0.05102 | 3.10985 | 2.69917
0.04042 | 2.08189 | 3.01537
0.03192 | 1.13411 | 2.48352
0.02528 | 0.79028 | 1.14464
0.01999 | 1.58213 | -0.74596