## Sheet1
20004.453 | 0.45314 | -0.0301
15829.126 | 0.46111 | -0.01109
12516.703 | 0.46896 | 0.00492
9909.4424 | 0.47859 | 0.01615
7835.48 | 0.48615 | 0.02633
6217.2461 | 0.49605 | 0.0375
4905.291 | 0.50373 | 0.04239
3881.2737 | 0.51291 | 0.05084
3070.9827 | 0.52283 | 0.05618
2430.7778 | 0.53161 | 0.06186
1923.1537 | 0.54131 | 0.06686
1522.4358 | 0.5521 | 0.073
1203.8446 | 0.56313 | 0.07657
952.86591 | 0.57539 | 0.08373
754.27557 | 0.58699 | 0.08883
596.71857 | 0.60142 | 0.09687
471.96338 | 0.61421 | 0.10097
373.20856 | 0.63028 | 0.10904
295.47278 | 0.64546 | 0.11711
233.87738 | 0.66215 | 0.12396
185.05922 | 0.68106 | 0.1304
146.35823 | 0.69944 | 0.1368
115.77804 | 0.72183 | 0.14645
91.6721 | 0.74174 | 0.15468
72.51701 | 0.7624 | 0.16258
57.36816 | 0.78364 | 0.17203
45.3629 | 0.80659 | 0.18216
35.93134 | 0.83 | 0.19292
28.40909 | 0.8539 | 0.20886
22.48202 | 0.87823 | 0.22674
17.79613 | 0.90319 | 0.25297
14.06813 | 0.93735 | 0.28256
11.1448 | 0.97778 | 0.31696
8.81772 | 1.0213 | 0.35682
6.97545 | 1.08555 | 0.40651
5.5173 | 1.15859 | 0.42855
4.36941 | 1.24102 | 0.47953
3.45686 | 1.33141 | 0.48755
2.73547 | 1.44769 | 0.49846
2.16054 | 1.54447 | 0.49526
1.70952 | 1.63757 | 0.46152
1.35352 | 1.72488 | 0.42076
1.07079 | 1.7932 | 0.37816
0.84734 | 1.84356 | 0.33321
0.67072 | 1.88206 | 0.29203
0.53067 | 1.91111 | 0.25512
0.41976 | 1.93431 | 0.22728
0.33183 | 1.952 | 0.20767
0.26261 | 1.96549 | 0.19578
0.20791 | 1.97828 | 0.19031
0.16452 | 1.9916 | 0.18996
0.13007 | 2.00886 | 0.19991
0.10309 | 2.02499 | 0.21937
0.08153 | 2.04025 | 0.2463
0.06443 | 2.05897 | 0.27885
0.05102 | 2.08766 | 0.30854
0.04042 | 2.12895 | 0.35471
0.03192 | 2.17231 | 0.41551
0.02528 | 2.21782 | 0.47735
0.01999 | 2.2793 | 0.53662