## Sheet1
20004.453 | 0.4506 | -0.03003
15829.126 | 0.46104 | -0.01174
12516.703 | 0.47042 | 0.00388
9909.4424 | 0.47734 | 0.01663
7835.48 | 0.48648 | 0.0261
6217.2461 | 0.49344 | 0.03653
4905.291 | 0.50146 | 0.04157
3881.2737 | 0.51143 | 0.0491
3070.9827 | 0.52031 | 0.05525
2430.7778 | 0.53056 | 0.06198
1923.1537 | 0.53926 | 0.06805
1522.4358 | 0.54991 | 0.07293
1203.8446 | 0.56132 | 0.07838
952.86591 | 0.57226 | 0.08304
754.27557 | 0.58599 | 0.08969
596.71857 | 0.59924 | 0.09391
471.96338 | 0.6119 | 0.10072
373.20856 | 0.62894 | 0.10604
295.47278 | 0.64198 | 0.11412
233.87738 | 0.65786 | 0.11975
185.05922 | 0.67808 | 0.1291
146.35823 | 0.6983 | 0.13634
115.77804 | 0.71852 | 0.14508
91.6721 | 0.73709 | 0.15254
72.51701 | 0.75923 | 0.16143
57.36816 | 0.78253 | 0.17161
45.3629 | 0.80414 | 0.17992
35.93134 | 0.8258 | 0.19233
28.40909 | 0.84899 | 0.20699
22.48202 | 0.87289 | 0.22833
17.79613 | 0.90044 | 0.2521
14.06813 | 0.92996 | 0.28365
11.1448 | 0.97019 | 0.31932
8.81772 | 1.01942 | 0.35995
6.97545 | 1.0754 | 0.39226
5.5173 | 1.14861 | 0.44296
4.36941 | 1.23205 | 0.46082
3.45686 | 1.3399 | 0.49671
2.73547 | 1.42893 | 0.50528
2.16054 | 1.53764 | 0.48532
1.70952 | 1.63907 | 0.46259
1.35352 | 1.71766 | 0.42552
1.07079 | 1.78343 | 0.37816
0.84734 | 1.83734 | 0.33129
0.67072 | 1.87701 | 0.29037
0.53067 | 1.90755 | 0.25688
0.41976 | 1.92918 | 0.22964
0.33183 | 1.94569 | 0.20901
0.26261 | 1.96132 | 0.19496
0.20791 | 1.97584 | 0.19063
0.16452 | 1.98942 | 0.19353
0.13007 | 2.00117 | 0.20332
0.10309 | 2.0155 | 0.2179
0.08153 | 2.03736 | 0.23866
0.06443 | 2.06468 | 0.27295
0.05102 | 2.09277 | 0.3191
0.04042 | 2.12067 | 0.36781
0.03192 | 2.16118 | 0.4139
0.02528 | 2.22014 | 0.46823
0.01999 | 2.29112 | 0.53995