## Sheet1
20004.453 | 0.53179 | -0.02828
15829.126 | 0.5393 | -0.00881
12516.703 | 0.54985 | 0.00575
9909.4424 | 0.55723 | 0.01734
7835.48 | 0.56645 | 0.02867
6217.2461 | 0.57512 | 0.03696
4905.291 | 0.58331 | 0.044
3881.2737 | 0.59331 | 0.05028
3070.9827 | 0.60337 | 0.05609
2430.7778 | 0.61198 | 0.062
1923.1537 | 0.62196 | 0.06824
1522.4358 | 0.63219 | 0.07252
1203.8446 | 0.64475 | 0.07867
952.86591 | 0.65686 | 0.08309
754.27557 | 0.6673 | 0.08809
596.71857 | 0.68031 | 0.09425
471.96338 | 0.69507 | 0.0999
373.20856 | 0.71023 | 0.10767
295.47278 | 0.72596 | 0.11261
233.87738 | 0.74218 | 0.11968
185.05922 | 0.75844 | 0.12783
146.35823 | 0.77843 | 0.13506
115.77804 | 0.79813 | 0.14249
91.6721 | 0.81895 | 0.14988
72.51701 | 0.83971 | 0.15863
57.36816 | 0.86169 | 0.16752
45.3629 | 0.88407 | 0.17763
35.93134 | 0.90506 | 0.18975
28.40909 | 0.92655 | 0.20476
22.48202 | 0.94907 | 0.22534
17.79613 | 0.97088 | 0.24815
14.06813 | 0.99932 | 0.28154
11.1448 | 1.03428 | 0.31843
8.81772 | 1.07425 | 0.36302
6.97545 | 1.12307 | 0.42653
5.5173 | 1.2 | 0.46888
4.36941 | 1.26646 | 0.53778
3.45686 | 1.37283 | 0.57034
2.73547 | 1.50391 | 0.62831
2.16054 | 1.61935 | 0.65542
1.70952 | 1.7586 | 0.64166
1.35352 | 1.89872 | 0.62039
1.07079 | 2.01346 | 0.58241
0.84734 | 2.10691 | 0.52528
0.67072 | 2.18502 | 0.46578
0.53067 | 2.24473 | 0.40847
0.41976 | 2.2903 | 0.36278
0.33183 | 2.32344 | 0.32646
0.26261 | 2.34938 | 0.29872
0.20791 | 2.3716 | 0.27936
0.16452 | 2.39393 | 0.27084
0.13007 | 2.41612 | 0.27577
0.10309 | 2.43508 | 0.29117
0.08153 | 2.45492 | 0.31199
0.06443 | 2.48318 | 0.34221
0.05102 | 2.5255 | 0.38133
0.04042 | 2.57264 | 0.44116
0.03192 | 2.61898 | 0.50952
0.02528 | 2.67174 | 0.57132
0.01999 | 2.75001 | 0.6352