## Sheet1
20004.453 | 0.30596 | -0.00419
15829.126 | 0.31661 | 0.00899
12516.703 | 0.32645 | 0.02005
9909.4424 | 0.33541 | 0.02944
7835.48 | 0.34525 | 0.03557
6217.2461 | 0.35312 | 0.03967
4905.291 | 0.36328 | 0.04516
3881.2737 | 0.37322 | 0.04915
3070.9827 | 0.38037 | 0.05284
2430.7778 | 0.39032 | 0.05581
1923.1537 | 0.39942 | 0.05829
1522.4358 | 0.40743 | 0.06092
1203.8446 | 0.41736 | 0.06382
952.86591 | 0.42832 | 0.06717
754.27557 | 0.43668 | 0.06938
596.71857 | 0.44756 | 0.07391
471.96338 | 0.45714 | 0.07578
373.20856 | 0.46839 | 0.08064
295.47278 | 0.48079 | 0.08422
233.87738 | 0.49169 | 0.08888
185.05922 | 0.50615 | 0.09361
146.35823 | 0.5172 | 0.09854
115.77804 | 0.52985 | 0.10531
91.6721 | 0.54357 | 0.11146
72.51701 | 0.55949 | 0.11912
57.36816 | 0.574 | 0.12828
45.3629 | 0.59053 | 0.13815
35.93134 | 0.61019 | 0.15078
28.40909 | 0.63071 | 0.16718
22.48202 | 0.65509 | 0.18534
17.79613 | 0.68408 | 0.2025
14.06813 | 0.71733 | 0.2189
11.1448 | 0.75835 | 0.24184
8.81772 | 0.80118 | 0.25202
6.97545 | 0.8511 | 0.25658
5.5173 | 0.90689 | 0.2666
4.36941 | 0.95015 | 0.25999
3.45686 | 0.99914 | 0.24459
2.73547 | 1.04081 | 0.22192
2.16054 | 1.08227 | 0.19507
1.70952 | 1.12081 | 0.17557
1.35352 | 1.14828 | 0.16629
1.07079 | 1.1605 | 0.16239
0.84734 | 1.16015 | 0.15477
0.67072 | 1.15534 | 0.14248
0.53067 | 1.14972 | 0.11718
0.41976 | 1.15969 | 0.0845
0.33183 | 1.19127 | 0.05663
0.26261 | 1.24442 | 0.05042
0.20791 | 1.30762 | 0.08292
0.16452 | 1.34971 | 0.16236
0.13007 | 1.33938 | 0.27051
0.10309 | 1.26088 | 0.36521
0.08153 | 1.13146 | 0.39598
0.06443 | 1.00433 | 0.34394
0.05102 | 0.93588 | 0.15531
0.04042 | 1.04115 | -0.10266
0.03192 | 1.38342 | -0.31199
0.02528 | 1.93903 | -0.28106
0.01999 | 2.51069 | 0.15898