## Sheet1
20004.453 | 0.30037 | -0.01091
15829.126 | 0.31116 | 0.00322
12516.703 | 0.31853 | 0.01485
9909.4424 | 0.32774 | 0.0249
7835.48 | 0.33537 | 0.03134
6217.2461 | 0.34543 | 0.03676
4905.291 | 0.35279 | 0.04238
3881.2737 | 0.36173 | 0.04592
3070.9827 | 0.36914 | 0.04915
2430.7778 | 0.37848 | 0.05357
1923.1537 | 0.38625 | 0.05452
1522.4358 | 0.39509 | 0.05769
1203.8446 | 0.40211 | 0.06308
952.86591 | 0.41344 | 0.06432
754.27557 | 0.42231 | 0.06857
596.71857 | 0.4328 | 0.07262
471.96338 | 0.4442 | 0.07629
373.20856 | 0.45451 | 0.08017
295.47278 | 0.46562 | 0.08357
233.87738 | 0.47949 | 0.08853
185.05922 | 0.49074 | 0.0957
146.35823 | 0.5031 | 0.09923
115.77804 | 0.51734 | 0.10717
91.6721 | 0.53204 | 0.113
72.51701 | 0.54734 | 0.12182
57.36816 | 0.56272 | 0.13157
45.3629 | 0.58039 | 0.1414
35.93134 | 0.59834 | 0.15523
28.40909 | 0.61725 | 0.16967
22.48202 | 0.64111 | 0.18981
17.79613 | 0.66879 | 0.21027
14.06813 | 0.70381 | 0.23169
11.1448 | 0.74377 | 0.25212
8.81772 | 0.78916 | 0.27282
6.97545 | 0.84649 | 0.28786
5.5173 | 0.8984 | 0.28815
4.36941 | 0.96082 | 0.29638
3.45686 | 1.01298 | 0.28356
2.73547 | 1.07069 | 0.26434
2.16054 | 1.11606 | 0.24496
1.70952 | 1.15029 | 0.21992
1.35352 | 1.17835 | 0.19513
1.07079 | 1.20213 | 0.17323
0.84734 | 1.22029 | 0.15648
0.67072 | 1.23414 | 0.14416
0.53067 | 1.24523 | 0.13367
0.41976 | 1.25775 | 0.12895
0.33183 | 1.26955 | 0.13099
0.26261 | 1.27951 | 0.13913
0.20791 | 1.28732 | 0.14996
0.16452 | 1.29452 | 0.16287
0.13007 | 1.30653 | 0.17819
0.10309 | 1.32312 | 0.19904
0.08153 | 1.34329 | 0.22665
0.06443 | 1.36763 | 0.25956
0.05102 | 1.40243 | 0.29382
0.04042 | 1.45321 | 0.34431
0.03192 | 1.50703 | 0.41994
0.02528 | 1.54867 | 0.50665
0.01999 | 1.58286 | 0.58656