## Sheet1
20004.453 | 0.53522 | -0.02862
15829.126 | 0.54375 | -0.00879
12516.703 | 0.55352 | 0.00654
9909.4424 | 0.56245 | 0.01792
7835.48 | 0.57008 | 0.02718
6217.2461 | 0.57846 | 0.03703
4905.291 | 0.58706 | 0.04417
3881.2737 | 0.59818 | 0.05008
3070.9827 | 0.60606 | 0.05722
2430.7778 | 0.61659 | 0.06257
1923.1537 | 0.62679 | 0.06701
1522.4358 | 0.63616 | 0.07242
1203.8446 | 0.64859 | 0.07737
952.86591 | 0.66141 | 0.08356
754.27557 | 0.6731 | 0.08904
596.71857 | 0.68561 | 0.09296
471.96338 | 0.69947 | 0.09921
373.20856 | 0.71345 | 0.10676
295.47278 | 0.72989 | 0.11293
233.87738 | 0.74539 | 0.11969
185.05922 | 0.76308 | 0.1268
146.35823 | 0.78332 | 0.13586
115.77804 | 0.80297 | 0.1427
91.6721 | 0.82289 | 0.14899
72.51701 | 0.8432 | 0.1573
57.36816 | 0.86643 | 0.16677
45.3629 | 0.88755 | 0.1762
35.93134 | 0.9091 | 0.18841
28.40909 | 0.93034 | 0.20431
22.48202 | 0.95258 | 0.22371
17.79613 | 0.97594 | 0.24886
14.06813 | 1.00362 | 0.27969
11.1448 | 1.03899 | 0.31659
8.81772 | 1.07473 | 0.36423
6.97545 | 1.13544 | 0.42496
5.5173 | 1.19938 | 0.46064
4.36941 | 1.28491 | 0.53855
3.45686 | 1.36875 | 0.57661
2.73547 | 1.50465 | 0.61471
2.16054 | 1.63162 | 0.65235
1.70952 | 1.75774 | 0.64249
1.35352 | 1.89487 | 0.61119
1.07079 | 2.015 | 0.57315
0.84734 | 2.10793 | 0.52156
0.67072 | 2.18379 | 0.46244
0.53067 | 2.24009 | 0.4053
0.41976 | 2.28539 | 0.35791
0.33183 | 2.31962 | 0.32178
0.26261 | 2.34433 | 0.29568
0.20791 | 2.36468 | 0.27853
0.16452 | 2.38547 | 0.26998
0.13007 | 2.40797 | 0.27257
0.10309 | 2.43193 | 0.28894
0.08153 | 2.45333 | 0.31552
0.06443 | 2.47819 | 0.34982
0.05102 | 2.51216 | 0.38
0.04042 | 2.56203 | 0.42885
0.03192 | 2.61547 | 0.49812
0.02528 | 2.66844 | 0.57115
0.01999 | 2.73711 | 0.64044