## Sheet1
20004.453 | 0.45291 | -0.03054
15829.126 | 0.46213 | -0.0113
12516.703 | 0.47061 | 0.00444
9909.4424 | 0.47813 | 0.01716
7835.48 | 0.48667 | 0.02678
6217.2461 | 0.49396 | 0.0352
4905.291 | 0.50248 | 0.04323
3881.2737 | 0.5125 | 0.05069
3070.9827 | 0.52184 | 0.05426
2430.7778 | 0.53036 | 0.06114
1923.1537 | 0.54083 | 0.06715
1522.4358 | 0.55151 | 0.07279
1203.8446 | 0.56374 | 0.079
952.86591 | 0.57479 | 0.08454
754.27557 | 0.58757 | 0.08956
596.71857 | 0.59975 | 0.09362
471.96338 | 0.61603 | 0.10144
373.20856 | 0.63057 | 0.10938
295.47278 | 0.64635 | 0.11659
233.87738 | 0.66352 | 0.12135
185.05922 | 0.68268 | 0.13039
146.35823 | 0.70055 | 0.13796
115.77804 | 0.72126 | 0.14546
91.6721 | 0.74209 | 0.15395
72.51701 | 0.76331 | 0.16257
57.36816 | 0.78735 | 0.17107
45.3629 | 0.81016 | 0.18131
35.93134 | 0.83078 | 0.19466
28.40909 | 0.85431 | 0.20895
22.48202 | 0.87877 | 0.22798
17.79613 | 0.90366 | 0.2541
14.06813 | 0.93844 | 0.2813
11.1448 | 0.97807 | 0.31498
8.81772 | 1.02316 | 0.35488
6.97545 | 1.09068 | 0.4047
5.5173 | 1.15931 | 0.42588
4.36941 | 1.24588 | 0.47361
3.45686 | 1.33207 | 0.4843
2.73547 | 1.44681 | 0.48824
2.16054 | 1.54494 | 0.4862
1.70952 | 1.63384 | 0.4531
1.35352 | 1.7165 | 0.41015
1.07079 | 1.78269 | 0.36718
0.84734 | 1.83182 | 0.32394
0.67072 | 1.86951 | 0.2834
0.53067 | 1.89676 | 0.24769
0.41976 | 1.91916 | 0.22043
0.33183 | 1.93789 | 0.20259
0.26261 | 1.9512 | 0.19229
0.20791 | 1.9628 | 0.18824
0.16452 | 1.97491 | 0.18845
0.13007 | 1.98996 | 0.1965
0.10309 | 2.00761 | 0.21437
0.08153 | 2.02336 | 0.2409
0.06443 | 2.04366 | 0.27374
0.05102 | 2.07216 | 0.30478
0.04042 | 2.11565 | 0.35155
0.03192 | 2.16333 | 0.41531
0.02528 | 2.20853 | 0.4829
0.01999 | 2.26146 | 0.5427