## Sheet1
20004.453 | 0.30448 | -0.0058
15829.126 | 0.31597 | 0.00989
12516.703 | 0.32707 | 0.02061
9909.4424 | 0.33654 | 0.02869
7835.48 | 0.34512 | 0.03601
6217.2461 | 0.35304 | 0.0408
4905.291 | 0.3622 | 0.04543
3881.2737 | 0.37169 | 0.04826
3070.9827 | 0.37935 | 0.05146
2430.7778 | 0.38908 | 0.05542
1923.1537 | 0.39806 | 0.05775
1522.4358 | 0.40631 | 0.06154
1203.8446 | 0.41635 | 0.06249
952.86591 | 0.42703 | 0.06531
754.27557 | 0.43598 | 0.06994
596.71857 | 0.44577 | 0.07335
471.96338 | 0.45572 | 0.07689
373.20856 | 0.46764 | 0.08117
295.47278 | 0.4802 | 0.08391
233.87738 | 0.49091 | 0.08866
185.05922 | 0.50354 | 0.09417
146.35823 | 0.51601 | 0.09759
115.77804 | 0.53019 | 0.10558
91.6721 | 0.54385 | 0.11056
72.51701 | 0.5568 | 0.11945
57.36816 | 0.57355 | 0.1275
45.3629 | 0.59105 | 0.13858
35.93134 | 0.60805 | 0.1517
28.40909 | 0.62915 | 0.16574
22.48202 | 0.65442 | 0.18204
17.79613 | 0.68049 | 0.20148
14.06813 | 0.7199 | 0.22151
11.1448 | 0.75708 | 0.23563
8.81772 | 0.80424 | 0.24719
6.97545 | 0.85232 | 0.2636
5.5173 | 0.90063 | 0.25535
4.36941 | 0.94996 | 0.24952
3.45686 | 0.9995 | 0.22997
2.73547 | 1.04955 | 0.21778
2.16054 | 1.08154 | 0.2055
1.70952 | 1.10082 | 0.18815
1.35352 | 1.11305 | 0.16576
1.07079 | 1.12345 | 0.13955
0.84734 | 1.13938 | 0.11235
0.67072 | 1.16206 | 0.09097
0.53067 | 1.19507 | 0.08322
0.41976 | 1.22879 | 0.09838
0.33183 | 1.24617 | 0.13679
0.26261 | 1.2331 | 0.18292
0.20791 | 1.18776 | 0.21363
0.16452 | 1.12685 | 0.20733
0.13007 | 1.08258 | 0.15337
0.10309 | 1.09171 | 0.06152
0.08153 | 1.18915 | -0.03226
0.06443 | 1.35809 | -0.07034
0.05102 | 1.61619 | 0.01772
0.04042 | 1.84584 | 0.30126
0.03192 | 1.88698 | 0.75292
0.02528 | 1.62075 | 1.20666
0.01999 | 1.06436 | 1.41106