## Sheet1
20004.453 | 0.30156 | -0.01336
15829.126 | 0.31068 | 0.0029
12516.703 | 0.31828 | 0.01425
9909.4424 | 0.32638 | 0.02153
7835.48 | 0.33475 | 0.02996
6217.2461 | 0.34265 | 0.0356
4905.291 | 0.35157 | 0.04081
3881.2737 | 0.3602 | 0.04602
3070.9827 | 0.36875 | 0.04798
2430.7778 | 0.37596 | 0.05228
1923.1537 | 0.38424 | 0.05371
1522.4358 | 0.39352 | 0.05724
1203.8446 | 0.40162 | 0.06264
952.86591 | 0.41121 | 0.06455
754.27557 | 0.42074 | 0.06633
596.71857 | 0.42968 | 0.0725
471.96338 | 0.4392 | 0.07441
373.20856 | 0.45165 | 0.07783
295.47278 | 0.46336 | 0.08295
233.87738 | 0.47515 | 0.0879
185.05922 | 0.48644 | 0.09274
146.35823 | 0.49915 | 0.09847
115.77804 | 0.51213 | 0.10332
91.6721 | 0.52606 | 0.11191
72.51701 | 0.53939 | 0.1203
57.36816 | 0.55649 | 0.12843
45.3629 | 0.57351 | 0.13977
35.93134 | 0.58986 | 0.15335
28.40909 | 0.61026 | 0.16845
22.48202 | 0.63258 | 0.1855
17.79613 | 0.66036 | 0.208
14.06813 | 0.69524 | 0.2255
11.1448 | 0.73355 | 0.24728
8.81772 | 0.77942 | 0.26335
6.97545 | 0.83816 | 0.27714
5.5173 | 0.88271 | 0.2794
4.36941 | 0.9442 | 0.27908
3.45686 | 0.9941 | 0.26764
2.73547 | 1.04918 | 0.24482
2.16054 | 1.09589 | 0.22857
1.70952 | 1.12791 | 0.2115
1.35352 | 1.14765 | 0.19149
1.07079 | 1.16216 | 0.16967
0.84734 | 1.17363 | 0.14697
0.67072 | 1.18773 | 0.12716
0.53067 | 1.20611 | 0.11064
0.41976 | 1.22989 | 0.10531
0.33183 | 1.25324 | 0.11395
0.26261 | 1.26843 | 0.13742
0.20791 | 1.26946 | 0.16544
0.16452 | 1.25939 | 0.18837
0.13007 | 1.24881 | 0.19883
0.10309 | 1.24894 | 0.20063
0.08153 | 1.26813 | 0.20237
0.06443 | 1.30481 | 0.21565
0.05102 | 1.36196 | 0.2371
0.04042 | 1.44135 | 0.28666
0.03192 | 1.52445 | 0.37833
0.02528 | 1.582 | 0.50105
0.01999 | 1.60391 | 0.62563