## Sheet1
20004.453 | 0.44842 | -0.02998
15829.126 | 0.45756 | -0.01201
12516.703 | 0.46225 | 0.00262
9909.4424 | 0.47129 | 0.01538
7835.48 | 0.47928 | 0.02526
6217.2461 | 0.48719 | 0.03426
4905.291 | 0.49492 | 0.04315
3881.2737 | 0.50297 | 0.0504
3070.9827 | 0.51364 | 0.05492
2430.7778 | 0.52218 | 0.06132
1923.1537 | 0.53271 | 0.0674
1522.4358 | 0.54411 | 0.07052
1203.8446 | 0.55488 | 0.07662
952.86591 | 0.56622 | 0.08259
754.27557 | 0.57769 | 0.0886
596.71857 | 0.59052 | 0.09441
471.96338 | 0.60624 | 0.10133
373.20856 | 0.62063 | 0.10847
295.47278 | 0.63571 | 0.11419
233.87738 | 0.6527 | 0.12193
185.05922 | 0.67071 | 0.1293
146.35823 | 0.69181 | 0.13569
115.77804 | 0.71062 | 0.14252
91.6721 | 0.72985 | 0.15069
72.51701 | 0.75322 | 0.15875
57.36816 | 0.77609 | 0.17156
45.3629 | 0.79953 | 0.18188
35.93134 | 0.8203 | 0.18871
28.40909 | 0.8476 | 0.20598
22.48202 | 0.87498 | 0.2225
17.79613 | 0.89854 | 0.24334
14.06813 | 0.93473 | 0.288
11.1448 | 0.97781 | 0.29778
8.81772 | 1.04191 | 0.35059
6.97545 | 1.08369 | 0.36708
5.5173 | 1.15282 | 0.36804
4.36941 | 1.25971 | 0.36204
3.45686 | 1.36176 | 0.39567
2.73547 | 1.41196 | 0.40854
2.16054 | 1.44193 | 0.37992
1.70952 | 1.46625 | 0.31173
1.35352 | 1.51029 | 0.22217
1.07079 | 1.58903 | 0.14252
0.84734 | 1.68641 | 0.11173
0.67072 | 1.76305 | 0.13257
0.53067 | 1.79336 | 0.21147
0.41976 | 1.74197 | 0.29531
0.33183 | 1.62433 | 0.32593
0.26261 | 1.49356 | 0.26741
0.20791 | 1.42154 | 0.12997
0.16452 | 1.45585 | -0.03122
0.13007 | 1.59629 | -0.14177
0.10309 | 1.79317 | -0.14025
0.08153 | 1.9791 | -0.00567
0.06443 | 2.07666 | 0.20392
0.05102 | 2.04711 | 0.5086
0.04042 | 1.83801 | 0.77733
0.03192 | 1.48179 | 0.89063
0.02528 | 1.10258 | 0.74323
0.01999 | 0.88204 | 0.29037