## Sheet1
20004.453 | 0.44138 | -0.03432
15829.126 | 0.44793 | -0.01426
12516.703 | 0.45668 | 0.00127
9909.4424 | 0.46449 | 0.01319
7835.48 | 0.47208 | 0.02356
6217.2461 | 0.47872 | 0.03314
4905.291 | 0.48888 | 0.04058
3881.2737 | 0.49562 | 0.04735
3070.9827 | 0.50815 | 0.05215
2430.7778 | 0.51604 | 0.05894
1923.1537 | 0.5256 | 0.06378
1522.4358 | 0.53439 | 0.07048
1203.8446 | 0.54607 | 0.07418
952.86591 | 0.55677 | 0.0795
754.27557 | 0.56847 | 0.08583
596.71857 | 0.58314 | 0.09201
471.96338 | 0.59475 | 0.09644
373.20856 | 0.61092 | 0.10285
295.47278 | 0.62586 | 0.11013
233.87738 | 0.64076 | 0.11635
185.05922 | 0.65876 | 0.1236
146.35823 | 0.67536 | 0.13194
115.77804 | 0.694 | 0.13807
91.6721 | 0.71517 | 0.14528
72.51701 | 0.73634 | 0.15516
57.36816 | 0.75516 | 0.16473
45.3629 | 0.77743 | 0.17539
35.93134 | 0.79994 | 0.19043
28.40909 | 0.82323 | 0.20594
22.48202 | 0.85025 | 0.22524
17.79613 | 0.88394 | 0.24917
14.06813 | 0.92628 | 0.27188
11.1448 | 0.97056 | 0.29356
8.81772 | 1.02775 | 0.31321
6.97545 | 1.09861 | 0.33244
5.5173 | 1.15066 | 0.33174
4.36941 | 1.22005 | 0.32926
3.45686 | 1.28134 | 0.30598
2.73547 | 1.34995 | 0.28269
2.16054 | 1.4023 | 0.26476
1.70952 | 1.43426 | 0.24686
1.35352 | 1.45274 | 0.22326
1.07079 | 1.4635 | 0.1933
0.84734 | 1.47444 | 0.15906
0.67072 | 1.49221 | 0.12558
0.53067 | 1.52432 | 0.0982
0.41976 | 1.56833 | 0.09071
0.33183 | 1.60945 | 0.115
0.26261 | 1.62883 | 0.16657
0.20791 | 1.60846 | 0.22613
0.16452 | 1.54751 | 0.26387
0.13007 | 1.46945 | 0.2531
0.10309 | 1.41081 | 0.1804
0.08153 | 1.42016 | 0.06148
0.06443 | 1.51385 | -0.04551
0.05102 | 1.74826 | -0.10416
0.04042 | 2.0683 | 0.0106
0.03192 | 2.35518 | 0.36955
0.02528 | 2.41751 | 0.94213
0.01999 | 2.09036 | 1.51971