## Sheet1
20004.453 | 0.46157 | -0.02939
15829.126 | 0.47022 | -0.01145
12516.703 | 0.47815 | 0.00408
9909.4424 | 0.48533 | 0.01923
7835.48 | 0.49552 | 0.02577
6217.2461 | 0.50193 | 0.03624
4905.291 | 0.51079 | 0.04259
3881.2737 | 0.52076 | 0.0489
3070.9827 | 0.52933 | 0.05655
2430.7778 | 0.53928 | 0.06242
1923.1537 | 0.54881 | 0.06535
1522.4358 | 0.56066 | 0.07261
1203.8446 | 0.57147 | 0.0775
952.86591 | 0.58465 | 0.08214
754.27557 | 0.59558 | 0.08798
596.71857 | 0.60852 | 0.0952
471.96338 | 0.62268 | 0.10082
373.20856 | 0.63852 | 0.10733
295.47278 | 0.65303 | 0.11286
233.87738 | 0.67105 | 0.12324
185.05922 | 0.68891 | 0.12743
146.35823 | 0.7075 | 0.13557
115.77804 | 0.72774 | 0.14496
91.6721 | 0.74822 | 0.15144
72.51701 | 0.76958 | 0.15928
57.36816 | 0.79037 | 0.16839
45.3629 | 0.81272 | 0.17746
35.93134 | 0.8346 | 0.19075
28.40909 | 0.85618 | 0.20714
22.48202 | 0.88078 | 0.22709
17.79613 | 0.90575 | 0.25288
14.06813 | 0.93561 | 0.28251
11.1448 | 0.97234 | 0.31747
8.81772 | 1.01782 | 0.36248
6.97545 | 1.08587 | 0.39876
5.5173 | 1.14205 | 0.44563
4.36941 | 1.24349 | 0.48035
3.45686 | 1.32915 | 0.52292
2.73547 | 1.4352 | 0.52432
2.16054 | 1.55696 | 0.52467
1.70952 | 1.65686 | 0.5091
1.35352 | 1.74617 | 0.46703
1.07079 | 1.82611 | 0.4184
0.84734 | 1.88903 | 0.37174
0.67072 | 1.93589 | 0.32661
0.53067 | 1.96853 | 0.28869
0.41976 | 1.99549 | 0.25513
0.33183 | 2.01741 | 0.23169
0.26261 | 2.03631 | 0.21745
0.20791 | 2.05168 | 0.21252
0.16452 | 2.0641 | 0.21371
0.13007 | 2.07793 | 0.21992
0.10309 | 2.09712 | 0.23295
0.08153 | 2.11995 | 0.25891
0.06443 | 2.14436 | 0.29518
0.05102 | 2.16674 | 0.33462
0.04042 | 2.20472 | 0.37647
0.03192 | 2.26221 | 0.43169
0.02528 | 2.32441 | 0.50592
0.01999 | 2.38403 | 0.588