## Sheet1
20004.453 | 0.32322 | 0.0042
15829.126 | 0.33522 | 0.01965
12516.703 | 0.34638 | 0.02911
9909.4424 | 0.35556 | 0.03652
7835.48 | 0.36799 | 0.04371
6217.2461 | 0.37623 | 0.04643
4905.291 | 0.38824 | 0.05292
3881.2737 | 0.3961 | 0.05501
3070.9827 | 0.40656 | 0.05886
2430.7778 | 0.41554 | 0.0599
1923.1537 | 0.42413 | 0.06397
1522.4358 | 0.43559 | 0.06586
1203.8446 | 0.44464 | 0.06866
952.86591 | 0.455 | 0.07221
754.27557 | 0.46437 | 0.07427
596.71857 | 0.47459 | 0.07821
471.96338 | 0.48782 | 0.08305
373.20856 | 0.50004 | 0.08769
295.47278 | 0.51266 | 0.0912
233.87738 | 0.52556 | 0.09646
185.05922 | 0.53953 | 0.10028
146.35823 | 0.55335 | 0.10564
115.77804 | 0.56883 | 0.11284
91.6721 | 0.58365 | 0.11834
72.51701 | 0.59852 | 0.12524
57.36816 | 0.61457 | 0.13423
45.3629 | 0.62909 | 0.14303
35.93134 | 0.64777 | 0.15617
28.40909 | 0.6621 | 0.17178
22.48202 | 0.68334 | 0.19126
17.79613 | 0.70406 | 0.21648
14.06813 | 0.73301 | 0.24353
11.1448 | 0.76484 | 0.27741
8.81772 | 0.80455 | 0.31467
6.97545 | 0.86308 | 0.35837
5.5173 | 0.92383 | 0.38311
4.36941 | 1.0018 | 0.42971
3.45686 | 1.07783 | 0.44497
2.73547 | 1.18269 | 0.45447
2.16054 | 1.27418 | 0.46
1.70952 | 1.35806 | 0.43581
1.35352 | 1.43988 | 0.40074
1.07079 | 1.50732 | 0.3658
0.84734 | 1.55794 | 0.32827
0.67072 | 1.59796 | 0.29175
0.53067 | 1.62803 | 0.26043
0.41976 | 1.65313 | 0.23701
0.33183 | 1.67453 | 0.22293
0.26261 | 1.69128 | 0.21567
0.20791 | 1.70599 | 0.21468
0.16452 | 1.72251 | 0.21844
0.13007 | 1.74264 | 0.23076
0.10309 | 1.76512 | 0.25345
0.08153 | 1.78637 | 0.28435
0.06443 | 1.8126 | 0.32022
0.05102 | 1.84783 | 0.35376
0.04042 | 1.8985 | 0.40269
0.03192 | 1.95244 | 0.4686
0.02528 | 2.00159 | 0.53751
0.01999 | 2.06048 | 0.60023