## Sheet1
20004.453 | 0.43668 | -0.03833
15829.126 | 0.4437 | -0.0213
12516.703 | 0.45041 | -0.00417
9909.4424 | 0.45767 | 0.00889
7835.48 | 0.46481 | 0.02019
6217.2461 | 0.47165 | 0.02849
4905.291 | 0.48052 | 0.03678
3881.2737 | 0.48845 | 0.04497
3070.9827 | 0.49732 | 0.05197
2430.7778 | 0.50695 | 0.05746
1923.1537 | 0.51697 | 0.0634
1522.4358 | 0.52674 | 0.0685
1203.8446 | 0.53772 | 0.07459
952.86591 | 0.54842 | 0.08064
754.27557 | 0.56012 | 0.08517
596.71857 | 0.57455 | 0.0909
471.96338 | 0.58752 | 0.09664
373.20856 | 0.6019 | 0.10353
295.47278 | 0.61687 | 0.11145
233.87738 | 0.63245 | 0.11637
185.05922 | 0.64924 | 0.12283
146.35823 | 0.66811 | 0.13151
115.77804 | 0.68529 | 0.13822
91.6721 | 0.7058 | 0.14721
72.51701 | 0.72549 | 0.15508
57.36816 | 0.7467 | 0.16595
45.3629 | 0.77015 | 0.17508
35.93134 | 0.79098 | 0.18915
28.40909 | 0.81756 | 0.20513
22.48202 | 0.84587 | 0.22473
17.79613 | 0.87704 | 0.24827
14.06813 | 0.91756 | 0.27244
11.1448 | 0.96692 | 0.29486
8.81772 | 1.0183 | 0.31477
6.97545 | 1.08347 | 0.33538
5.5173 | 1.15176 | 0.33073
4.36941 | 1.2166 | 0.33424
3.45686 | 1.27846 | 0.314
2.73547 | 1.33958 | 0.29187
2.16054 | 1.38632 | 0.26637
1.70952 | 1.42414 | 0.23564
1.35352 | 1.45542 | 0.2073
1.07079 | 1.47853 | 0.18485
0.84734 | 1.49689 | 0.16675
0.67072 | 1.51011 | 0.15242
0.53067 | 1.52171 | 0.14072
0.41976 | 1.53279 | 0.1341
0.33183 | 1.54322 | 0.13275
0.26261 | 1.5529 | 0.13516
0.20791 | 1.56417 | 0.14102
0.16452 | 1.57817 | 0.15173
0.13007 | 1.59561 | 0.17029
0.10309 | 1.61205 | 0.19928
0.08153 | 1.62452 | 0.23417
0.06443 | 1.63854 | 0.27255
0.05102 | 1.65802 | 0.30543
0.04042 | 1.69124 | 0.34702
0.03192 | 1.73232 | 0.39844
0.02528 | 1.78323 | 0.45191
0.01999 | 1.8564 | 0.50829