## Sheet1
20004.453 | 0.30052 | -0.01386
15829.126 | 0.30938 | 0.0022
12516.703 | 0.31634 | 0.01348
9909.4424 | 0.32505 | 0.02153
7835.48 | 0.33372 | 0.02915
6217.2461 | 0.34253 | 0.034
4905.291 | 0.34962 | 0.03895
3881.2737 | 0.35831 | 0.04423
3070.9827 | 0.36591 | 0.04891
2430.7778 | 0.37477 | 0.05049
1923.1537 | 0.38172 | 0.05517
1522.4358 | 0.39158 | 0.05656
1203.8446 | 0.40004 | 0.06096
952.86591 | 0.40923 | 0.06383
754.27557 | 0.41802 | 0.06766
596.71857 | 0.42806 | 0.07103
471.96338 | 0.43979 | 0.07532
373.20856 | 0.4493 | 0.07725
295.47278 | 0.4608 | 0.08341
233.87738 | 0.47255 | 0.08753
185.05922 | 0.48515 | 0.09227
146.35823 | 0.49727 | 0.09698
115.77804 | 0.51098 | 0.10469
91.6721 | 0.5233 | 0.11035
72.51701 | 0.53978 | 0.1186
57.36816 | 0.55364 | 0.1292
45.3629 | 0.57156 | 0.14084
35.93134 | 0.58942 | 0.15204
28.40909 | 0.61051 | 0.16927
22.48202 | 0.63405 | 0.18635
17.79613 | 0.66345 | 0.2063
14.06813 | 0.6953 | 0.22607
11.1448 | 0.73754 | 0.24346
8.81772 | 0.78302 | 0.26189
6.97545 | 0.8367 | 0.26475
5.5173 | 0.88488 | 0.26494
4.36941 | 0.94736 | 0.25948
3.45686 | 0.9932 | 0.2526
2.73547 | 1.03226 | 0.23291
2.16054 | 1.06718 | 0.20803
1.70952 | 1.09437 | 0.18151
1.35352 | 1.11937 | 0.15589
1.07079 | 1.14396 | 0.13674
0.84734 | 1.16549 | 0.12746
0.67072 | 1.17972 | 0.12544
0.53067 | 1.18528 | 0.13111
0.41976 | 1.1824 | 0.1343
0.33183 | 1.17679 | 0.132
0.26261 | 1.17758 | 0.12403
0.20791 | 1.18785 | 0.11512
0.16452 | 1.21054 | 0.11344
0.13007 | 1.24498 | 0.12574
0.10309 | 1.28442 | 0.15654
0.08153 | 1.31991 | 0.21068
0.06443 | 1.34161 | 0.27633
0.05102 | 1.33981 | 0.345
0.04042 | 1.3292 | 0.39342
0.03192 | 1.33644 | 0.41957
0.02528 | 1.37106 | 0.43439
0.01999 | 1.43971 | 0.44772