## Sheet1
20004.453 | 0.32164 | 0.00443
15829.126 | 0.33327 | 0.01667
12516.703 | 0.34621 | 0.02891
9909.4424 | 0.3563 | 0.03757
7835.48 | 0.36743 | 0.04377
6217.2461 | 0.37658 | 0.04571
4905.291 | 0.38741 | 0.05006
3881.2737 | 0.39605 | 0.05488
3070.9827 | 0.40449 | 0.0573
2430.7778 | 0.41486 | 0.0603
1923.1537 | 0.42436 | 0.06309
1522.4358 | 0.43417 | 0.06547
1203.8446 | 0.44434 | 0.06753
952.86591 | 0.45202 | 0.0721
754.27557 | 0.464 | 0.07648
596.71857 | 0.47465 | 0.0782
471.96338 | 0.48566 | 0.08257
373.20856 | 0.49778 | 0.08691
295.47278 | 0.51049 | 0.09234
233.87738 | 0.52367 | 0.09599
185.05922 | 0.53693 | 0.10091
146.35823 | 0.55261 | 0.10629
115.77804 | 0.56629 | 0.11343
91.6721 | 0.58234 | 0.11768
72.51701 | 0.5971 | 0.12401
57.36816 | 0.61234 | 0.13469
45.3629 | 0.62949 | 0.14489
35.93134 | 0.64594 | 0.15667
28.40909 | 0.66458 | 0.17172
22.48202 | 0.68139 | 0.19227
17.79613 | 0.70493 | 0.21705
14.06813 | 0.72993 | 0.2454
11.1448 | 0.76349 | 0.27857
8.81772 | 0.80749 | 0.31842
6.97545 | 0.86726 | 0.3484
5.5173 | 0.92101 | 0.39186
4.36941 | 1.00751 | 0.41502
3.45686 | 1.08731 | 0.44995
2.73547 | 1.17418 | 0.44926
2.16054 | 1.27796 | 0.44231
1.70952 | 1.36224 | 0.428
1.35352 | 1.43386 | 0.39348
1.07079 | 1.49749 | 0.35375
0.84734 | 1.54908 | 0.31589
0.67072 | 1.58806 | 0.28224
0.53067 | 1.61545 | 0.25442
0.41976 | 1.63763 | 0.23066
0.33183 | 1.65818 | 0.21556
0.26261 | 1.67648 | 0.20839
0.20791 | 1.6937 | 0.21004
0.16452 | 1.70812 | 0.21853
0.13007 | 1.72354 | 0.23033
0.10309 | 1.74541 | 0.24785
0.08153 | 1.77326 | 0.27603
0.06443 | 1.80337 | 0.31526
0.05102 | 1.83095 | 0.35832
0.04042 | 1.86911 | 0.40077
0.03192 | 1.92699 | 0.45164
0.02528 | 1.99351 | 0.52173
0.01999 | 2.05829 | 0.60426