## Sheet1
20004.453 | 0.44125 | -0.03276
15829.126 | 0.45026 | -0.01551
12516.703 | 0.45759 | 0.00163
9909.4424 | 0.46389 | 0.01359
7835.48 | 0.47147 | 0.02489
6217.2461 | 0.47989 | 0.0316
4905.291 | 0.48808 | 0.04072
3881.2737 | 0.49765 | 0.04638
3070.9827 | 0.50559 | 0.0534
2430.7778 | 0.51602 | 0.05855
1923.1537 | 0.5264 | 0.06476
1522.4358 | 0.53617 | 0.06997
1203.8446 | 0.54687 | 0.07352
952.86591 | 0.55861 | 0.08049
754.27557 | 0.57036 | 0.0854
596.71857 | 0.5837 | 0.0905
471.96338 | 0.59671 | 0.0977
373.20856 | 0.61302 | 0.10441
295.47278 | 0.62604 | 0.11071
233.87738 | 0.64377 | 0.11799
185.05922 | 0.66089 | 0.12345
146.35823 | 0.67945 | 0.1307
115.77804 | 0.69821 | 0.13874
91.6721 | 0.71745 | 0.14711
72.51701 | 0.73703 | 0.1538
57.36816 | 0.76009 | 0.16597
45.3629 | 0.78197 | 0.17667
35.93134 | 0.80326 | 0.18984
28.40909 | 0.82966 | 0.20503
22.48202 | 0.85779 | 0.22568
17.79613 | 0.88934 | 0.24788
14.06813 | 0.93437 | 0.27173
11.1448 | 0.9803 | 0.29131
8.81772 | 1.03732 | 0.30823
6.97545 | 1.09743 | 0.32659
5.5173 | 1.16268 | 0.32034
4.36941 | 1.21981 | 0.3134
3.45686 | 1.28652 | 0.28768
2.73547 | 1.34773 | 0.274
2.16054 | 1.38784 | 0.25516
1.70952 | 1.4123 | 0.23145
1.35352 | 1.42928 | 0.20181
1.07079 | 1.44456 | 0.16793
0.84734 | 1.46452 | 0.13408
0.67072 | 1.49323 | 0.10969
0.53067 | 1.53133 | 0.09997
0.41976 | 1.56478 | 0.11623
0.33183 | 1.57875 | 0.15367
0.26261 | 1.56058 | 0.19529
0.20791 | 1.51511 | 0.21843
0.16452 | 1.4579 | 0.20238
0.13007 | 1.41952 | 0.1412
0.10309 | 1.43768 | 0.05237
0.08153 | 1.53701 | -0.02817
0.06443 | 1.69565 | -0.04709
0.05102 | 1.92947 | 0.06057
0.04042 | 2.10546 | 0.34174
0.03192 | 2.10581 | 0.75325
0.02528 | 1.83858 | 1.15373
0.01999 | 1.30397 | 1.35437