## Sheet1
20004.453 | 0.43494 | -0.0396
15829.126 | 0.44188 | -0.0203
12516.703 | 0.45045 | -0.0035
9909.4424 | 0.45617 | 0.0081
7835.48 | 0.46409 | 0.02056
6217.2461 | 0.47205 | 0.03021
4905.291 | 0.47997 | 0.03648
3881.2737 | 0.4895 | 0.04426
3070.9827 | 0.4969 | 0.04974
2430.7778 | 0.5074 | 0.05724
1923.1537 | 0.5175 | 0.06329
1522.4358 | 0.52568 | 0.06797
1203.8446 | 0.53816 | 0.07371
952.86591 | 0.54822 | 0.07942
754.27557 | 0.55964 | 0.08404
596.71857 | 0.57334 | 0.09002
471.96338 | 0.58605 | 0.09692
373.20856 | 0.60223 | 0.09841
295.47278 | 0.61456 | 0.10787
233.87738 | 0.63039 | 0.11559
185.05922 | 0.64715 | 0.12145
146.35823 | 0.66568 | 0.1289
115.77804 | 0.6842 | 0.1364
91.6721 | 0.70258 | 0.14338
72.51701 | 0.72403 | 0.1519
57.36816 | 0.74452 | 0.16205
45.3629 | 0.76642 | 0.17298
35.93134 | 0.7881 | 0.1865
28.40909 | 0.81422 | 0.20315
22.48202 | 0.84162 | 0.22161
17.79613 | 0.87259 | 0.24242
14.06813 | 0.91393 | 0.26753
11.1448 | 0.96036 | 0.28923
8.81772 | 1.01678 | 0.30957
6.97545 | 1.07296 | 0.3232
5.5173 | 1.14174 | 0.32619
4.36941 | 1.20133 | 0.31616
3.45686 | 1.27229 | 0.30095
2.73547 | 1.32636 | 0.28546
2.16054 | 1.36561 | 0.25904
1.70952 | 1.39728 | 0.22943
1.35352 | 1.42096 | 0.19839
1.07079 | 1.44289 | 0.16858
0.84734 | 1.46606 | 0.14454
0.67072 | 1.48887 | 0.13034
0.53067 | 1.51068 | 0.12794
0.41976 | 1.52359 | 0.13739
0.33183 | 1.52499 | 0.15095
0.26261 | 1.51623 | 0.15915
0.20791 | 1.50815 | 0.1581
0.16452 | 1.50982 | 0.15078
0.13007 | 1.52601 | 0.14507
0.10309 | 1.55761 | 0.14897
0.08153 | 1.60241 | 0.17018
0.06443 | 1.65058 | 0.2139
0.05102 | 1.7012 | 0.2873
0.04042 | 1.72697 | 0.38029
0.03192 | 1.72932 | 0.46653
0.02528 | 1.72941 | 0.52707
0.01999 | 1.75068 | 0.56218