## Sheet1
20004.453 | 0.43476 | -0.03798
15829.126 | 0.44328 | -0.02005
12516.703 | 0.44914 | -0.0031
9909.4424 | 0.4575 | 0.00951
7835.48 | 0.46292 | 0.0196
6217.2461 | 0.47207 | 0.02996
4905.291 | 0.48033 | 0.03867
3881.2737 | 0.48845 | 0.04499
3070.9827 | 0.49614 | 0.05223
2430.7778 | 0.5069 | 0.05664
1923.1537 | 0.51562 | 0.06493
1522.4358 | 0.52637 | 0.06795
1203.8446 | 0.53737 | 0.07302
952.86591 | 0.54888 | 0.0811
754.27557 | 0.56142 | 0.086
596.71857 | 0.57326 | 0.0912
471.96338 | 0.58705 | 0.09651
373.20856 | 0.60148 | 0.10557
295.47278 | 0.61769 | 0.10877
233.87738 | 0.63325 | 0.11618
185.05922 | 0.65074 | 0.12406
146.35823 | 0.66808 | 0.13232
115.77804 | 0.68771 | 0.13982
91.6721 | 0.70705 | 0.14831
72.51701 | 0.72656 | 0.1569
57.36816 | 0.74913 | 0.16723
45.3629 | 0.76991 | 0.17756
35.93134 | 0.79379 | 0.1908
28.40909 | 0.81881 | 0.20762
22.48202 | 0.84697 | 0.2275
17.79613 | 0.88006 | 0.24901
14.06813 | 0.92007 | 0.27219
11.1448 | 0.96781 | 0.29477
8.81772 | 1.02218 | 0.31595
6.97545 | 1.0938 | 0.3284
5.5173 | 1.15005 | 0.32812
4.36941 | 1.22262 | 0.32684
3.45686 | 1.27958 | 0.31222
2.73547 | 1.3375 | 0.28481
2.16054 | 1.3871 | 0.25856
1.70952 | 1.42189 | 0.2313
1.35352 | 1.45017 | 0.20321
1.07079 | 1.47302 | 0.17905
0.84734 | 1.49164 | 0.16137
0.67072 | 1.50565 | 0.14839
0.53067 | 1.51594 | 0.13894
0.41976 | 1.52581 | 0.13297
0.33183 | 1.53588 | 0.13073
0.26261 | 1.54627 | 0.13336
0.20791 | 1.55643 | 0.14035
0.16452 | 1.56822 | 0.15048
0.13007 | 1.58396 | 0.16581
0.10309 | 1.60418 | 0.18932
0.08153 | 1.62452 | 0.22518
0.06443 | 1.64323 | 0.26922
0.05102 | 1.65699 | 0.3115
0.04042 | 1.68151 | 0.35232
0.03192 | 1.72159 | 0.40096
0.02528 | 1.76999 | 0.45648
0.01999 | 1.83058 | 0.51491