## Sheet1
20004.453 | 0.43502 | -0.03982
15829.126 | 0.44322 | -0.02089
12516.703 | 0.44937 | -0.00395
9909.4424 | 0.45565 | 0.00837
7835.48 | 0.4637 | 0.02014
6217.2461 | 0.4712 | 0.0288
4905.291 | 0.47895 | 0.03751
3881.2737 | 0.4884 | 0.04455
3070.9827 | 0.49579 | 0.04937
2430.7778 | 0.506 | 0.05547
1923.1537 | 0.51622 | 0.06214
1522.4358 | 0.52554 | 0.06826
1203.8446 | 0.53609 | 0.0733
952.86591 | 0.54565 | 0.07869
754.27557 | 0.55847 | 0.08311
596.71857 | 0.5722 | 0.08996
471.96338 | 0.58459 | 0.09501
373.20856 | 0.59992 | 0.10274
295.47278 | 0.61583 | 0.10931
233.87738 | 0.63037 | 0.11563
185.05922 | 0.64714 | 0.1215
146.35823 | 0.66478 | 0.12942
115.77804 | 0.68178 | 0.13514
91.6721 | 0.70297 | 0.14466
72.51701 | 0.72262 | 0.1511
57.36816 | 0.74351 | 0.16247
45.3629 | 0.76489 | 0.17426
35.93134 | 0.78587 | 0.18636
28.40909 | 0.81224 | 0.20321
22.48202 | 0.84085 | 0.22056
17.79613 | 0.87247 | 0.24376
14.06813 | 0.91516 | 0.26669
11.1448 | 0.96213 | 0.28662
8.81772 | 1.01723 | 0.30295
6.97545 | 1.07838 | 0.31794
5.5173 | 1.1395 | 0.31139
4.36941 | 1.20017 | 0.30674
3.45686 | 1.25979 | 0.28247
2.73547 | 1.31564 | 0.26246
2.16054 | 1.35525 | 0.24235
1.70952 | 1.3826 | 0.21678
1.35352 | 1.40238 | 0.19027
1.07079 | 1.41744 | 0.1631
0.84734 | 1.43407 | 0.13859
0.67072 | 1.45275 | 0.12075
0.53067 | 1.47485 | 0.11158
0.41976 | 1.49574 | 0.11614
0.33183 | 1.50798 | 0.13265
0.26261 | 1.5073 | 0.15182
0.20791 | 1.49756 | 0.1649
0.16452 | 1.48825 | 0.16748
0.13007 | 1.49003 | 0.16388
0.10309 | 1.50757 | 0.16128
0.08153 | 1.54208 | 0.16974
0.06443 | 1.58816 | 0.19672
0.05102 | 1.64856 | 0.24453
0.04042 | 1.70588 | 0.32659
0.03192 | 1.74011 | 0.43049
0.02528 | 1.74871 | 0.5248
0.01999 | 1.75338 | 0.58996