## Sheet1
20004.453 | 0.43688 | -0.03962
15829.126 | 0.44279 | -0.01946
12516.703 | 0.45168 | -0.00429
9909.4424 | 0.45666 | 0.00943
7835.48 | 0.46447 | 0.02054
6217.2461 | 0.47203 | 0.02993
4905.291 | 0.48056 | 0.03774
3881.2737 | 0.48945 | 0.04573
3070.9827 | 0.49605 | 0.05118
2430.7778 | 0.50535 | 0.05741
1923.1537 | 0.51599 | 0.0615
1522.4358 | 0.5276 | 0.06936
1203.8446 | 0.53859 | 0.07286
952.86591 | 0.54778 | 0.0787
754.27557 | 0.56033 | 0.08423
596.71857 | 0.57252 | 0.09237
471.96338 | 0.58714 | 0.0959
373.20856 | 0.59953 | 0.10188
295.47278 | 0.61419 | 0.1092
233.87738 | 0.63069 | 0.11722
185.05922 | 0.64723 | 0.12513
146.35823 | 0.66628 | 0.1287
115.77804 | 0.68422 | 0.13826
91.6721 | 0.70314 | 0.14832
72.51701 | 0.72628 | 0.15413
57.36816 | 0.7533 | 0.17274
45.3629 | 0.7786 | 0.18205
35.93134 | 0.78759 | 0.18783
28.40909 | 0.82898 | 0.20137
22.48202 | 0.85287 | 0.21664
17.79613 | 0.86965 | 0.2401
14.06813 | 0.93043 | 0.30024
11.1448 | 0.95983 | 0.27556
8.81772 | 1.06418 | 0.33796
6.97545 | 1.07299 | 0.36679
5.5173 | 1.11316 | 0.30965
4.36941 | 1.24094 | 0.2504
3.45686 | 1.38205 | 0.28319
2.73547 | 1.42615 | 0.36003
2.16054 | 1.37368 | 0.38802
1.70952 | 1.28976 | 0.31509
1.35352 | 1.25631 | 0.14987
1.07079 | 1.34465 | -0.04224
0.84734 | 1.56137 | -0.15535
0.67072 | 1.8083 | -0.12722
0.53067 | 2.02718 | 0.10909
0.41976 | 2.03996 | 0.47793
0.33183 | 1.77725 | 0.80303
0.26261 | 1.32141 | 0.89291
0.20791 | 0.86881 | 0.62442
0.16452 | 0.69474 | 0.04679
0.13007 | 1.00679 | -0.60868
0.10309 | 1.81875 | -0.97943
0.08153 | 2.88882 | -0.76549
0.06443 | 3.73619 | -0.04433
0.05102 | 4.21583 | 1.23232
0.04042 | 3.95889 | 2.55492
0.03192 | 3.03663 | 3.42584
0.02528 | 1.83122 | 3.42894
0.01999 | 0.86824 | 2.4136